## Sheet1
information | sample number | tensile force (lb) | root failure | defect 1 layer | defect 1 length | defect 1 x (line) | defect 1 y (position) |  |  |  | defect 1 location (SQRT(x2+y2)) | defect 2 layer | defect 2 length | defect 2 x (line) | defect 2 y (position) |  |  |  | defect 2 location (SQRT(x2+y2)) | defect 3 layer | defect 3 length | defect 3 x (line) | defect 3 y (position) |  |  |  | defect 3 location (SQRT(x2+y2)) | defect 4 layer | defect 4 length | defect 4 x (line) | defect 4 y (position) |  |  |  | defect 4 location (SQRT(x2+y2))
good1 | 1 | 977 | None | 0 | 0 | 0 | 0 |  |  |  | 0 | 0 | 0 | 0 | 0 | 0 | 0 | 0 | 0 | 0 | 0 | 0 | 0 | 0 | 0 | 0 | 0 | 0 | 0 | 0 | 0 | 0 | 0 | 0 | 0
good2 | 2 | 975 | None | 0 | 0 | 0 | 0 |  |  |  | 0 | 0 | 0 | 0 | 0 | 0 | 0 | 0 | 0 | 0 | 0 | 0 | 0 | 0 | 0 | 0 | 0 | 0 | 0 | 0 | 0 | 0 | 0 | 0 | 0
good3 | 3 | 996 | None | 0 | 0 | 0 | 0 |  |  |  | 0 | 0 | 0 | 0 | 0 | 0 | 0 | 0 | 0 | 0 | 0 | 0 | 0 | 0 | 0 | 0 | 0 | 0 | 0 | 0 | 0 | 0 | 0 | 0 | 0
good4 | 4 | 987 | None | 0 | 0 | 0 | 0 |  |  |  | 0 | 0 | 0 | 0 | 0 | 0 | 0 | 0 | 0 | 0 | 0 | 0 | 0 | 0 | 0 | 0 | 0 | 0 | 0 | 0 | 0 | 0 | 0 | 0 | 0
good5 | 5 | 973 | None | 0 | 0 | 0 | 0 |  |  |  | 0 | 0 | 0 | 0 | 0 | 0 | 0 | 0 | 0 | 0 | 0 | 0 | 0 | 0 | 0 | 0 | 0 | 0 | 0 | 0 | 0 | 0 | 0 | 0 | 0
good6 | 6 | 963 | None | 0 | 0 | 0 | 0 |  |  |  | 0 | 0 | 0 | 0 | 0 | 0 | 0 | 0 | 0 | 0 | 0 | 0 | 0 | 0 | 0 | 0 | 0 | 0 | 0 | 0 | 0 | 0 | 0 | 0 | 0
good7 | 7 | 973 | None | 0 | 0 | 0 | 0 |  |  |  | 0 | 0 | 0 | 0 | 0 | 0 | 0 | 0 | 0 | 0 | 0 | 0 | 0 | 0 | 0 | 0 | 0 | 0 | 0 | 0 | 0 | 0 | 0 | 0 | 0
good8 | 8 | 976 | None | 0 | 0 | 0 | 0 |  |  |  | 0 | 0 | 0 | 0 | 0 | 0 | 0 | 0 | 0 | 0 | 0 | 0 | 0 | 0 | 0 | 0 | 0 | 0 | 0 | 0 | 0 | 0 | 0 | 0 | 0
good9 | 9 | 989 | None | 0 | 0 | 0 | 0 |  |  |  | 0 | 0 | 0 | 0 | 0 | 0 | 0 | 0 | 0 | 0 | 0 | 0 | 0 | 0 | 0 | 0 | 0 | 0 | 0 | 0 | 0 | 0 | 0 | 0 | 0
good10 | 10 | 965 | None | 0 | 0 | 0 | 0 |  |  |  | 0 | 0 | 0 | 0 | 0 | 0 | 0 | 0 | 0 | 0 | 0 | 0 | 0 | 0 | 0 | 0 | 0 | 0 | 0 | 0 | 0 | 0 | 0 | 0 | 0
LINE1L15L3P3 | 11 | 914 | Y | 3 | 15 | 1 | 15 | 1 | 225 | 226 | 15.0333 | 0 | 0 | 0 | 0 | 0 | 0 | 0 | 0 | 0 | 0 | 0 | 0 | 0 | 0 | 0 | 0 | 0 | 0 | 0 | 0 | 0 | 0 | 0 | 0
LINE1L15L4P2 | 12 | 920 | Y | 4 | 15 | 1 | 12.5 | 1 | 156.25 | 157.25 | 12.53994 | 0 | 0 | 0 | 0 | 0 | 0 | 0 | 0 | 0 | 0 | 0 | 0 | 0 | 0 | 0 | 0 | 0 | 0 | 0 | 0 | 0 | 0 | 0 | 0
LINE1L15L4P3 | 13 | 878 | Y | 4 | 15 | 1 | 15 | 1 | 225 | 226 | 15.0333 | 0 | 0 | 0 | 0 | 0 | 0 | 0 | 0 | 0 | 0 | 0 | 0 | 0 | 0 | 0 | 0 | 0 | 0 | 0 | 0 | 0 | 0 | 0 | 0
LINE1L15L5P3 | 14 | 910 | Y | 4 | 15 | 1 | 15 | 1 | 225 | 226 | 15.0333 | 0 | 0 | 0 | 0 | 0 | 0 | 0 | 0 | 0 | 0 | 0 | 0 | 0 | 0 | 0 | 0 | 0 | 0 | 0 | 0 | 0 | 0 | 0 | 0
LINE1L15L23P3 | 15 | 923 | Y | 5 | 15 | 1 | 15 | 1 | 225 | 226 | 15.0333 | 3 | 15 | 1 | 15 | 1 | 225 | 226 | 15.0333 | 0 | 0 | 0 | 0 | 0 | 0 | 0 | 0 | 0 | 0 | 0 | 0 | 0 | 0 | 0 | 0
LINE1L15L23P2 | 16 | 849 | Y | 2 | 15 | 1 | 12.5 | 1 | 156.25 | 157.25 | 12.53994 | 3 | 15 | 1 | 12.5 | 1 | 156.25 | 157.25 | 12.53994 | 0 | 0 | 0 | 0 | 0 | 0 | 0 | 0 | 0 | 0 | 0 | 0 | 0 | 0 | 0 | 0
LINE1L15L23P1 | 17 | 920 | Y | 2 | 15 | 1 | 7.5 | 1 | 56.25 | 57.25 | 7.566373 | 3 | 15 | 1 | 7.5 | 1 | 56.25 | 57.25 | 7.566373 | 0 | 0 | 0 | 0 | 0 | 0 | 0 | 0 | 0 | 0 | 0 | 0 | 0 | 0 | 0 | 0
LINE2L15L2P2 | 18 | 915 | Y | 2 | 15 | 2 | 12.5 | 4 | 156.25 | 160.25 | 12.65899 | 0 | 0 | 0 | 0 | 0 | 0 | 0 | 0 | 0 | 0 | 0 | 0 | 0 | 0 | 0 | 0 | 0 | 0 | 0 | 0 | 0 | 0 | 0 | 0
LINE2L15L3P3 | 19 | 914 | Y | 3 | 15 | 2 | 15 | 4 | 225 | 229 | 15.13275 | 0 | 0 | 0 | 0 | 0 | 0 | 0 | 0 | 0 | 0 | 0 | 0 | 0 | 0 | 0 | 0 | 0 | 0 | 0 | 0 | 0 | 0 | 0 | 0
LINE2L15L4P1 | 20 | 925 | Y | 4 | 15 | 2 | 7.5 | 4 | 56.25 | 60.25 | 7.762087 | 0 | 0 | 0 | 0 | 0 | 0 | 0 | 0 | 0 | 0 | 0 | 0 | 0 | 0 | 0 | 0 | 0 | 0 | 0 | 0 | 0 | 0 | 0 | 0
LINE2L15L5P1 | 21 | 929 | Y | 5 | 15 | 2 | 7.5 | 4 | 56.25 | 60.25 | 7.762087 | 0 | 0 | 0 | 0 | 0 | 0 | 0 | 0 | 0 | 0 | 0 | 0 | 0 | 0 | 0 | 0 | 0 | 0 | 0 | 0 | 0 | 0 | 0 | 0
LINE3L15L2P1 | 22 | 871 | Y | 2 | 15 | 3 | 7.5 | 9 | 56.25 | 65.25 | 8.077747 | 0 | 0 | 0 | 0 | 0 | 0 | 0 | 0 | 0 | 0 | 0 | 0 | 0 | 0 | 0 | 0 | 0 | 0 | 0 | 0 | 0 | 0 | 0 | 0
LINE3L15L2P2 | 23 | 915 | Y | 2 | 15 | 3 | 12.5 | 9 | 156.25 | 165.25 | 12.85496 | 0 | 0 | 0 | 0 | 0 | 0 | 0 | 0 | 0 | 0 | 0 | 0 | 0 | 0 | 0 | 0 | 0 | 0 | 0 | 0 | 0 | 0 | 0 | 0
LINE3L15L3P3 | 24 | 910 | Y | 3 | 15 | 3 | 15 | 9 | 225 | 234 | 15.29706 | 0 | 0 | 0 | 0 | 0 | 0 | 0 | 0 | 0 | 0 | 0 | 0 | 0 | 0 | 0 | 0 | 0 | 0 | 0 | 0 | 0 | 0 | 0 | 0
LINE3L15L5P2 | 25 | 926 | Y | 5 | 15 | 3 | 12.5 | 9 | 156.25 | 165.25 | 12.85496 | 0 | 0 | 0 | 0 | 0 | 0 | 0 | 0 | 0 | 0 | 0 | 0 | 0 | 0 | 0 | 0 | 0 | 0 | 0 | 0 | 0 | 0 | 0 | 0
LINE3L15L23P1 | 26 | 893 | Y | 2 | 15 | 3 | 7.5 | 9 | 56.25 | 65.25 | 8.077747 | 3 | 15 | 1 | 7.5 | 1 | 56.25 | 57.25 | 7.566373 | 0 | 0 | 0 | 0 | 0 | 0 | 0 | 0 | 0 | 0 | 0 | 0 | 0 | 0 | 0 | 0
LINE1L10L2P3 | 27 | 937 | Y | 2 | 10 | 1 | 15 | 1 | 225 | 226 | 15.0333 | 0 | 0 | 0 | 0 | 0 | 0 | 0 | 0 | 0 | 0 | 0 | 0 | 0 | 0 | 0 | 0 | 0 | 0 | 0 | 0 | 0 | 0 | 0 | 0
LINE1L10L3P3 | 28 | 936 | Y | 3 | 10 | 1 | 15 | 1 | 225 | 226 | 15.0333 | 0 | 0 | 0 | 0 | 0 | 0 | 0 | 0 | 0 | 0 | 0 | 0 | 0 | 0 | 0 | 0 | 0 | 0 | 0 | 0 | 0 | 0 | 0 | 0
LINE1L10L4P1 | 29 | 902 | Y | 4 | 10 | 1 | 5 | 1 | 25 | 26 | 5.09902 | 0 | 0 | 0 | 0 | 0 | 0 | 0 | 0 | 0 | 0 | 0 | 0 | 0 | 0 | 0 | 0 | 0 | 0 | 0 | 0 | 0 | 0 | 0 | 0
LINE1L10L4P3 | 30 | 904 | Y | 4 | 10 | 1 | 15 | 1 | 225 | 226 | 15.0333 | 0 | 0 | 0 | 0 | 0 | 0 | 0 | 0 | 0 | 0 | 0 | 0 | 0 | 0 | 0 | 0 | 0 | 0 | 0 | 0 | 0 | 0 | 0 | 0
LINE1L10L5P2 | 31 | 933 | Y | 5 | 10 | 1 | 10 | 1 | 100 | 101 | 10.04988 | 0 | 0 | 0 | 0 | 0 | 0 | 0 | 0 | 0 | 0 | 0 | 0 | 0 | 0 | 0 | 0 | 0 | 0 | 0 | 0 | 0 | 0 | 0 | 0
LINE1L10L5P3 | 32 | 920 | Y | 5 | 10 | 1 | 15 | 1 | 225 | 226 | 15.0333 | 0 | 0 | 0 | 0 | 0 | 0 | 0 | 0 | 0 | 0 | 0 | 0 | 0 | 0 | 0 | 0 | 0 | 0 | 0 | 0 | 0 | 0 | 0 | 0
LINE2L10L2P3 | 33 | 899 | Y | 2 | 10 | 2 | 15 | 4 | 225 | 229 | 15.13275 | 0 | 0 | 0 | 0 | 0 | 0 | 0 | 0 | 0 | 0 | 0 | 0 | 0 | 0 | 0 | 0 | 0 | 0 | 0 | 0 | 0 | 0 | 0 | 0
LINE2L10L2P1 | 34 | 940 | Y | 2 | 10 | 2 | 5 | 4 | 25 | 29 | 5.385165 | 0 | 0 | 0 | 0 | 0 | 0 | 0 | 0 | 0 | 0 | 0 | 0 | 0 | 0 | 0 | 0 | 0 | 0 | 0 | 0 | 0 | 0 | 0 | 0
LINE2L10L2P2 | 35 | 926 | Y | 2 | 10 | 2 | 10 | 4 | 100 | 104 | 10.19804 | 0 | 0 | 0 | 0 | 0 | 0 | 0 | 0 | 0 | 0 | 0 | 0 | 0 | 0 | 0 | 0 | 0 | 0 | 0 | 0 | 0 | 0 | 0 | 0
LINE2L10L3P1 | 36 | 940 | Y | 3 | 10 | 2 | 5 | 4 | 25 | 29 | 5.385165 | 0 | 0 | 0 | 0 | 0 | 0 | 0 | 0 | 0 | 0 | 0 | 0 | 0 | 0 | 0 | 0 | 0 | 0 | 0 | 0 | 0 | 0 | 0 | 0
LINE2L10L4P2 | 37 | 908 | Y | 4 | 10 | 2 | 10 | 4 | 100 | 104 | 10.19804 | 0 | 0 | 0 | 0 | 0 | 0 | 0 | 0 | 0 | 0 | 0 | 0 | 0 | 0 | 0 | 0 | 0 | 0 | 0 | 0 | 0 | 0 | 0 | 0
LINE2L10L23P1 | 38 | 910 | Y | 2 | 10 | 2 | 5 | 4 | 25 | 29 | 5.385165 | 3 | 10 | 2 | 5 | 4 | 25 | 29 | 5.385165 | 0 | 0 | 0 | 0 | 0 | 0 | 0 | 0 | 0 | 0 | 0 | 0 | 0 | 0 | 0 | 0
LINE3L10L2P3 | 39 | 916 | Y | 2 | 10 | 3 | 15 | 9 | 225 | 234 | 15.29706 | 0 | 0 | 0 | 0 | 0 | 0 | 0 | 0 | 0 | 0 | 0 | 0 | 0 | 0 | 0 | 0 | 0 | 0 | 0 | 0 | 0 | 0 | 0 | 0
LINE3L10L2P1 | 40 | 885 | Y | 2 | 10 | 3 | 5 | 9 | 25 | 34 | 5.830952 | 0 | 0 | 0 | 0 | 0 | 0 | 0 | 0 | 0 | 0 | 0 | 0 | 0 | 0 | 0 | 0 | 0 | 0 | 0 | 0 | 0 | 0 | 0 | 0
LINE3L10L3P2 | 41 | 913 | Y | 3 | 10 | 3 | 10 | 9 | 100 | 109 | 10.44031 | 0 | 0 | 0 | 0 | 0 | 0 | 0 | 0 | 0 | 0 | 0 | 0 | 0 | 0 | 0 | 0 | 0 | 0 | 0 | 0 | 0 | 0 | 0 | 0
LINE3L10L5P1 | 42 | 893 | Y | 5 | 10 | 3 | 5 | 9 | 25 | 34 | 5.830952 | 0 | 0 | 0 | 0 | 0 | 0 | 0 | 0 | 0 | 0 | 0 | 0 | 0 | 0 | 0 | 0 | 0 | 0 | 0 | 0 | 0 | 0 | 0 | 0
LINE1L05L2P1 | 43 | 936 | Y | 2 | 5 | 1 | 2.5 | 1 | 6.25 | 7.25 | 2.692582 | 0 | 0 | 0 | 0 | 0 | 0 | 0 | 0 | 0 | 0 | 0 | 0 | 0 | 0 | 0 | 0 | 0 | 0 | 0 | 0 | 0 | 0 | 0 | 0
LINE1L05L2P2 | 44 | 957 | N | 2 | 5 | 1 | 7.5 | 1 | 56.25 | 57.25 | 7.566373 | 0 | 0 | 0 | 0 | 0 | 0 | 0 | 0 | 0 | 0 | 0 | 0 | 0 | 0 | 0 | 0 | 0 | 0 | 0 | 0 | 0 | 0 | 0 | 0
LINE1L05L2P3 | 45 | 959 | N | 2 | 5 | 1 | 12.5 | 1 | 156.25 | 157.25 | 12.53994 | 0 | 0 | 0 | 0 | 0 | 0 | 0 | 0 | 0 | 0 | 0 | 0 | 0 | 0 | 0 | 0 | 0 | 0 | 0 | 0 | 0 | 0 | 0 | 0
LINE1L05L2P4 | 46 | 964 | N | 2 | 5 | 1 | 15 | 1 | 225 | 226 | 15.0333 | 0 | 0 | 0 | 0 | 0 | 0 | 0 | 0 | 0 | 0 | 0 | 0 | 0 | 0 | 0 | 0 | 0 | 0 | 0 | 0 | 0 | 0 | 0 | 0
LINE1L05L3P1 | 47 | 964 | N | 3 | 5 | 1 | 2.5 | 1 | 6.25 | 7.25 | 2.692582 | 0 | 0 | 0 | 0 | 0 | 0 | 0 | 0 | 0 | 0 | 0 | 0 | 0 | 0 | 0 | 0 | 0 | 0 | 0 | 0 | 0 | 0 | 0 | 0
LINE1L05L3P2 | 48 | 935 | Y | 3 | 5 | 1 | 7.5 | 1 | 56.25 | 57.25 | 7.566373 | 0 | 0 | 0 | 0 | 0 | 0 | 0 | 0 | 0 | 0 | 0 | 0 | 0 | 0 | 0 | 0 | 0 | 0 | 0 | 0 | 0 | 0 | 0 | 0
LINE1L05L3P3 | 49 | 961 | N | 3 | 5 | 1 | 12.5 | 1 | 156.25 | 157.25 | 12.53994 | 0 | 0 | 0 | 0 | 0 | 0 | 0 | 0 | 0 | 0 | 0 | 0 | 0 | 0 | 0 | 0 | 0 | 0 | 0 | 0 | 0 | 0 | 0 | 0
LINE1L05L3P4 | 50 | 953 | N | 3 | 5 | 1 | 15 | 1 | 225 | 226 | 15.0333 | 0 | 0 | 0 | 0 | 0 | 0 | 0 | 0 | 0 | 0 | 0 | 0 | 0 | 0 | 0 | 0 | 0 | 0 | 0 | 0 | 0 | 0 | 0 | 0
LINE1L05L4P1 | 51 | 948 | Y | 4 | 5 | 1 | 2.5 | 1 | 6.25 | 7.25 | 2.692582 | 0 | 0 | 0 | 0 | 0 | 0 | 0 | 0 | 0 | 0 | 0 | 0 | 0 | 0 | 0 | 0 | 0 | 0 | 0 | 0 | 0 | 0 | 0 | 0
LINE1L05L4P2 | 52 | 963 | N | 4 | 5 | 1 | 7.5 | 1 | 56.25 | 57.25 | 7.566373 | 0 | 0 | 0 | 0 | 0 | 0 | 0 | 0 | 0 | 0 | 0 | 0 | 0 | 0 | 0 | 0 | 0 | 0 | 0 | 0 | 0 | 0 | 0 | 0
LINE1L05L4P3 | 53 | 938 | Y | 4 | 5 | 1 | 12.5 | 1 | 156.25 | 157.25 | 12.53994 | 0 | 0 | 0 | 0 | 0 | 0 | 0 | 0 | 0 | 0 | 0 | 0 | 0 | 0 | 0 | 0 | 0 | 0 | 0 | 0 | 0 | 0 | 0 | 0
LINE1L05L4P4 | 54 | 972 | N | 4 | 5 | 1 | 15 | 1 | 225 | 226 | 15.0333 | 0 | 0 | 0 | 0 | 0 | 0 | 0 | 0 | 0 | 0 | 0 | 0 | 0 | 0 | 0 | 0 | 0 | 0 | 0 | 0 | 0 | 0 | 0 | 0
LINE1L05L5P1 | 55 | 963 | N | 5 | 5 | 1 | 2.5 | 1 | 6.25 | 7.25 | 2.692582 | 0 | 0 | 0 | 0 | 0 | 0 | 0 | 0 | 0 | 0 | 0 | 0 | 0 | 0 | 0 | 0 | 0 | 0 | 0 | 0 | 0 | 0 | 0 | 0
LINE1L05L5P2 | 56 | 948 | Y | 5 | 5 | 1 | 7.5 | 1 | 56.25 | 57.25 | 7.566373 | 0 | 0 | 0 | 0 | 0 | 0 | 0 | 0 | 0 | 0 | 0 | 0 | 0 | 0 | 0 | 0 | 0 | 0 | 0 | 0 | 0 | 0 | 0 | 0
LINE1L05L5P3 | 57 | 964 | N | 5 | 5 | 1 | 12.5 | 1 | 156.25 | 157.25 | 12.53994 | 0 | 0 | 0 | 0 | 0 | 0 | 0 | 0 | 0 | 0 | 0 | 0 | 0 | 0 | 0 | 0 | 0 | 0 | 0 | 0 | 0 | 0 | 0 | 0
LINE1L05L5P4 | 58 | 965 | N | 5 | 5 | 1 | 15 | 1 | 225 | 226 | 15.0333 | 0 | 0 | 0 | 0 | 0 | 0 | 0 | 0 | 0 | 0 | 0 | 0 | 0 | 0 | 0 | 0 | 0 | 0 | 0 | 0 | 0 | 0 | 0 | 0
LINE1L05L23P4 | 59 | 910 | Y | 2 | 5 | 1 | 15 | 1 | 225 | 226 | 15.0333 | 3 | 5 | 1 | 15 | 1 | 225 | 226 | 15.0333 | 0 | 0 | 0 | 0 | 0 | 0 | 0 | 0 | 0 | 0 | 0 | 0 | 0 | 0 | 0 | 0
LINE1L05L23P2 | 60 | 921 | Y | 2 | 5 | 1 | 7.5 | 1 | 56.25 | 57.25 | 7.566373 | 3 | 5 | 1 | 7.5 | 1 | 56.25 | 57.25 | 7.566373 | 0 | 0 | 0 | 0 | 0 | 0 | 0 | 0 | 0 | 0 | 0 | 0 | 0 | 0 | 0 | 0
LINE2L05L2P1 | 61 | 967 | N | 2 | 5 | 2 | 2.5 | 4 | 6.25 | 10.25 | 3.201562 | 0 | 0 | 0 | 0 | 0 | 0 | 0 | 0 | 0 | 0 | 0 | 0 | 0 | 0 | 0 | 0 | 0 | 0 | 0 | 0 | 0 | 0 | 0 | 0
LINE2L05L2P2 | 62 | 959 | N | 2 | 5 | 2 | 7.5 | 4 | 56.25 | 60.25 | 7.762087 | 0 | 0 | 0 | 0 | 0 | 0 | 0 | 0 | 0 | 0 | 0 | 0 | 0 | 0 | 0 | 0 | 0 | 0 | 0 | 0 | 0 | 0 | 0 | 0
LINE2L05L2P3 | 63 | 945 | Y | 2 | 5 | 2 | 12.5 | 4 | 156.25 | 160.25 | 12.65899 | 0 | 0 | 0 | 0 | 0 | 0 | 0 | 0 | 0 | 0 | 0 | 0 | 0 | 0 | 0 | 0 | 0 | 0 | 0 | 0 | 0 | 0 | 0 | 0
LINE2L05L2P4 | 64 | 937 | Y | 2 | 5 | 2 | 15 | 4 | 225 | 229 | 15.13275 | 0 | 0 | 0 | 0 | 0 | 0 | 0 | 0 | 0 | 0 | 0 | 0 | 0 | 0 | 0 | 0 | 0 | 0 | 0 | 0 | 0 | 0 | 0 | 0
LINE2L05L3P1 | 65 | 969 | N | 3 | 5 | 2 | 2.5 | 4 | 6.25 | 10.25 | 3.201562 | 0 | 0 | 0 | 0 | 0 | 0 | 0 | 0 | 0 | 0 | 0 | 0 | 0 | 0 | 0 | 0 | 0 | 0 | 0 | 0 | 0 | 0 | 0 | 0
LINE2L05L3P2 | 66 | 938 | Y | 3 | 5 | 2 | 7.5 | 4 | 56.25 | 60.25 | 7.762087 | 0 | 0 | 0 | 0 | 0 | 0 | 0 | 0 | 0 | 0 | 0 | 0 | 0 | 0 | 0 | 0 | 0 | 0 | 0 | 0 | 0 | 0 | 0 | 0
LINE2L05L3P3 | 67 | 966 | N | 3 | 5 | 2 | 12.5 | 4 | 156.25 | 160.25 | 12.65899 | 0 | 0 | 0 | 0 | 0 | 0 | 0 | 0 | 0 | 0 | 0 | 0 | 0 | 0 | 0 | 0 | 0 | 0 | 0 | 0 | 0 | 0 | 0 | 0
LINE2L05L3P4 | 68 | 957 | N | 3 | 5 | 2 | 15 | 4 | 225 | 229 | 15.13275 | 0 | 0 | 0 | 0 | 0 | 0 | 0 | 0 | 0 | 0 | 0 | 0 | 0 | 0 | 0 | 0 | 0 | 0 | 0 | 0 | 0 | 0 | 0 | 0
LINE2L05L4P1 | 69 | 963 | N | 4 | 5 | 2 | 2.5 | 4 | 6.25 | 10.25 | 3.201562 | 0 | 0 | 0 | 0 | 0 | 0 | 0 | 0 | 0 | 0 | 0 | 0 | 0 | 0 | 0 | 0 | 0 | 0 | 0 | 0 | 0 | 0 | 0 | 0
LINE2L05L5P1 | 70 | 959 | N | 5 | 5 | 2 | 2.5 | 4 | 6.25 | 10.25 | 3.201562 | 0 | 0 | 0 | 0 | 0 | 0 | 0 | 0 | 0 | 0 | 0 | 0 | 0 | 0 | 0 | 0 | 0 | 0 | 0 | 0 | 0 | 0 | 0 | 0
LINE2L05L5P2 | 71 | 956 | N | 5 | 5 | 2 | 7.5 | 4 | 56.25 | 60.25 | 7.762087 | 0 | 0 | 0 | 0 | 0 | 0 | 0 | 0 | 0 | 0 | 0 | 0 | 0 | 0 | 0 | 0 | 0 | 0 | 0 | 0 | 0 | 0 | 0 | 0
LINE2L05L5P3 | 72 | 943 | Y | 5 | 5 | 2 | 12.5 | 4 | 156.25 | 160.25 | 12.65899 | 0 | 0 | 0 | 0 | 0 | 0 | 0 | 0 | 0 | 0 | 0 | 0 | 0 | 0 | 0 | 0 | 0 | 0 | 0 | 0 | 0 | 0 | 0 | 0
LINE2L05L5P4 | 73 | 946 | Y | 5 | 5 | 2 | 15 | 4 | 225 | 229 | 15.13275 | 0 | 0 | 0 | 0 | 0 | 0 | 0 | 0 | 0 | 0 | 0 | 0 | 0 | 0 | 0 | 0 | 0 | 0 | 0 | 0 | 0 | 0 | 0 | 0
LINE2L05L23P3 | 74 | 933 | Y | 2 | 5 | 2 | 12.5 | 4 | 156.25 | 160.25 | 12.65899 | 3 | 5 | 2 | 12.5 | 4 | 156.25 | 160.25 | 12.65899 | 0 | 0 | 0 | 0 | 0 | 0 | 0 | 0 | 0 | 0 | 0 | 0 | 0 | 0 | 0 | 0
LINE3L05L2P1 | 75 | 960 | N | 2 | 5 | 3 | 2.5 | 9 | 6.25 | 15.25 | 3.905125 | 0 | 0 | 0 | 0 | 0 | 0 | 0 | 0 | 0 | 0 | 0 | 0 | 0 | 0 | 0 | 0 | 0 | 0 | 0 | 0 | 0 | 0 | 0 | 0
LINE3L05L2P2 | 76 | 953 | N | 2 | 5 | 3 | 7.5 | 9 | 56.25 | 65.25 | 8.077747 | 0 | 0 | 0 | 0 | 0 | 0 | 0 | 0 | 0 | 0 | 0 | 0 | 0 | 0 | 0 | 0 | 0 | 0 | 0 | 0 | 0 | 0 | 0 | 0
LINE3L05L2P3 | 77 | 970 | N | 2 | 5 | 3 | 12.5 | 9 | 156.25 | 165.25 | 12.85496 | 0 | 0 | 0 | 0 | 0 | 0 | 0 | 0 | 0 | 0 | 0 | 0 | 0 | 0 | 0 | 0 | 0 | 0 | 0 | 0 | 0 | 0 | 0 | 0
LINE3L05L2P4 | 78 | 929 | Y | 2 | 5 | 3 | 15 | 9 | 225 | 234 | 15.29706 | 0 | 0 | 0 | 0 | 0 | 0 | 0 | 0 | 0 | 0 | 0 | 0 | 0 | 0 | 0 | 0 | 0 | 0 | 0 | 0 | 0 | 0 | 0 | 0
LINE3L05L3P1 | 79 | 952 | N | 3 | 5 | 3 | 2.5 | 9 | 6.25 | 15.25 | 3.905125 | 0 | 0 | 0 | 0 | 0 | 0 | 0 | 0 | 0 | 0 | 0 | 0 | 0 | 0 | 0 | 0 | 0 | 0 | 0 | 0 | 0 | 0 | 0 | 0
LINE3L05L3P2 | 80 | 969 | N | 3 | 5 | 3 | 7.5 | 9 | 56.25 | 65.25 | 8.077747 | 0 | 0 | 0 | 0 | 0 | 0 | 0 | 0 | 0 | 0 | 0 | 0 | 0 | 0 | 0 | 0 | 0 | 0 | 0 | 0 | 0 | 0 | 0 | 0
LINE3L05L3P3 | 81 | 938 | Y | 3 | 5 | 3 | 12.5 | 9 | 156.25 | 165.25 | 12.85496 | 0 | 0 | 0 | 0 | 0 | 0 | 0 | 0 | 0 | 0 | 0 | 0 | 0 | 0 | 0 | 0 | 0 | 0 | 0 | 0 | 0 | 0 | 0 | 0
LINE3L05L3P4 | 82 | 964 | N | 3 | 5 | 3 | 15 | 9 | 225 | 234 | 15.29706 | 0 | 0 | 0 | 0 | 0 | 0 | 0 | 0 | 0 | 0 | 0 | 0 | 0 | 0 | 0 | 0 | 0 | 0 | 0 | 0 | 0 | 0 | 0 | 0
LINE3L05L4P1 | 83 | 968 | N | 4 | 5 | 3 | 2.5 | 9 | 6.25 | 15.25 | 3.905125 | 0 | 0 | 0 | 0 | 0 | 0 | 0 | 0 | 0 | 0 | 0 | 0 | 0 | 0 | 0 | 0 | 0 | 0 | 0 | 0 | 0 | 0 | 0 | 0
LINE3L05L4P2 | 84 | 954 | N | 4 | 5 | 3 | 7.5 | 9 | 56.25 | 65.25 | 8.077747 | 0 | 0 | 0 | 0 | 0 | 0 | 0 | 0 | 0 | 0 | 0 | 0 | 0 | 0 | 0 | 0 | 0 | 0 | 0 | 0 | 0 | 0 | 0 | 0
LINE3L05L4P3 | 85 | 936 | Y | 4 | 5 | 3 | 12.5 | 9 | 156.25 | 165.25 | 12.85496 | 0 | 0 | 0 | 0 | 0 | 0 | 0 | 0 | 0 | 0 | 0 | 0 | 0 | 0 | 0 | 0 | 0 | 0 | 0 | 0 | 0 | 0 | 0 | 0
LINE3L05L4P4 | 86 | 928 | Y | 4 | 5 | 3 | 15 | 9 | 225 | 234 | 15.29706 | 0 | 0 | 0 | 0 | 0 | 0 | 0 | 0 | 0 | 0 | 0 | 0 | 0 | 0 | 0 | 0 | 0 | 0 | 0 | 0 | 0 | 0 | 0 | 0
LINE3L05L5P1 | 87 | 961 | N | 5 | 5 | 3 | 2.5 | 9 | 6.25 | 15.25 | 3.905125 | 0 | 0 | 0 | 0 | 0 | 0 | 0 | 0 | 0 | 0 | 0 | 0 | 0 | 0 | 0 | 0 | 0 | 0 | 0 | 0 | 0 | 0 | 0 | 0
LINE3L05L5P2 | 88 | 966 | N | 5 | 5 | 3 | 7.5 | 9 | 56.25 | 65.25 | 8.077747 | 0 | 0 | 0 | 0 | 0 | 0 | 0 | 0 | 0 | 0 | 0 | 0 | 0 | 0 | 0 | 0 | 0 | 0 | 0 | 0 | 0 | 0 | 0 | 0
LINE3L05L5P3 | 89 | 937 | Y | 5 | 5 | 3 | 12.5 | 9 | 156.25 | 165.25 | 12.85496 | 0 | 0 | 0 | 0 | 0 | 0 | 0 | 0 | 0 | 0 | 0 | 0 | 0 | 0 | 0 | 0 | 0 | 0 | 0 | 0 | 0 | 0 | 0 | 0
LINE3L05L5P4 | 90 | 940 | Y | 5 | 5 | 3 | 15 | 9 | 225 | 234 | 15.29706 | 0 | 0 | 0 | 0 | 0 | 0 | 0 | 0 | 0 | 0 | 0 | 0 | 0 | 0 | 0 | 0 | 0 | 0 | 0 | 0 | 0 | 0 | 0 | 0
LINE3L05L23P1 | 91 | 847 | Y | 2 | 5 | 3 | 2.5 | 9 | 6.25 | 15.25 | 3.905125 | 3 | 5 | 3 | 2.5 | 9 | 6.25 | 15.25 | 3.905125 | 0 | 0 | 0 | 0 | 0 | 0 | 0 | 0 | 0 | 0 | 0 | 0 | 0 | 0 | 0 | 0
LINE3L05L23P4 | 92 | 888 | Y | 2 | 5 | 3 | 15 | 9 | 225 | 234 | 15.29706 | 3 | 5 | 3 | 15 | 9 | 225 | 234 | 15.29706 | 0 | 0 | 0 | 0 | 0 | 0 | 0 | 0 | 0 | 0 | 0 | 0 | 0 | 0 | 0 | 0
LINE1L04L2P1 | 93 | 937 | Y | 2 | 4 | 1 | 2 | 1 | 4 | 5 | 2.236068 | 0 | 0 | 0 | 0 | 0 | 0 | 0 | 0 | 0 | 0 | 0 | 0 | 0 | 0 | 0 | 0 | 0 | 0 | 0 | 0 | 0 | 0 | 0 | 0
LINE1L04L2P3 | 94 | 948 | Y | 2 | 4 | 1 | 10 | 1 | 100 | 101 | 10.04988 | 0 | 0 | 0 | 0 | 0 | 0 | 0 | 0 | 0 | 0 | 0 | 0 | 0 | 0 | 0 | 0 | 0 | 0 | 0 | 0 | 0 | 0 | 0 | 0
LINE1L04L2P5 | 95 | 936 | Y | 2 | 4 | 1 | 15 | 1 | 225 | 226 | 15.0333 | 0 | 0 | 0 | 0 | 0 | 0 | 0 | 0 | 0 | 0 | 0 | 0 | 0 | 0 | 0 | 0 | 0 | 0 | 0 | 0 | 0 | 0 | 0 | 0
LINE1L04L3P5 | 96 | 950 | N | 3 | 4 | 1 | 15 | 1 | 225 | 226 | 15.0333 | 0 | 0 | 0 | 0 | 0 | 0 | 0 | 0 | 0 | 0 | 0 | 0 | 0 | 0 | 0 | 0 | 0 | 0 | 0 | 0 | 0 | 0 | 0 | 0
LINE1L04L4P5 | 97 | 929 | Y | 4 | 4 | 1 | 15 | 1 | 225 | 226 | 15.0333 | 0 | 0 | 0 | 0 | 0 | 0 | 0 | 0 | 0 | 0 | 0 | 0 | 0 | 0 | 0 | 0 | 0 | 0 | 0 | 0 | 0 | 0 | 0 | 0
LINE1L04L5P1 | 98 | 924 | Y | 5 | 4 | 1 | 2 | 1 | 4 | 5 | 2.236068 | 0 | 0 | 0 | 0 | 0 | 0 | 0 | 0 | 0 | 0 | 0 | 0 | 0 | 0 | 0 | 0 | 0 | 0 | 0 | 0 | 0 | 0 | 0 | 0
LINE1L04L5P2 | 99 | 951 | N | 5 | 4 | 1 | 6 | 1 | 36 | 37 | 6.082763 | 0 | 0 | 0 | 0 | 0 | 0 | 0 | 0 | 0 | 0 | 0 | 0 | 0 | 0 | 0 | 0 | 0 | 0 | 0 | 0 | 0 | 0 | 0 | 0
LINE1L04L5P3 | 100 | 960 | N | 5 | 4 | 1 | 10 | 1 | 100 | 101 | 10.04988 | 0 | 0 | 0 | 0 | 0 | 0 | 0 | 0 | 0 | 0 | 0 | 0 | 0 | 0 | 0 | 0 | 0 | 0 | 0 | 0 | 0 | 0 | 0 | 0
LINE1L04L5P5 | 101 | 929 | Y | 5 | 4 | 1 | 15 | 1 | 225 | 226 | 15.0333 | 0 | 0 | 0 | 0 | 0 | 0 | 0 | 0 | 0 | 0 | 0 | 0 | 0 | 0 | 0 | 0 | 0 | 0 | 0 | 0 | 0 | 0 | 0 | 0
LINE1L04L23P1 | 102 | 873 | Y | 2 | 4 | 1 | 2 | 1 | 4 | 5 | 2.236068 | 3 | 4 | 1 | 2 | 1 | 4 | 5 | 2.236068 | 0 | 0 | 0 | 0 | 0 | 0 | 0 | 0 | 0 | 0 | 0 | 0 | 0 | 0 | 0 | 0
LINE1L04L23P2 | 103 | 890 | Y | 2 | 4 | 1 | 6 | 1 | 36 | 37 | 6.082763 | 3 | 4 | 1 | 6 | 1 | 36 | 37 | 6.082763 | 0 | 0 | 0 | 0 | 0 | 0 | 0 | 0 | 0 | 0 | 0 | 0 | 0 | 0 | 0 | 0
LINE1L04L23P3 | 104 | 891 | Y | 2 | 4 | 1 | 10 | 1 | 100 | 101 | 10.04988 | 3 | 4 | 1 | 10 | 1 | 100 | 101 | 10.04988 | 0 | 0 | 0 | 0 | 0 | 0 | 0 | 0 | 0 | 0 | 0 | 0 | 0 | 0 | 0 | 0
LINE1L04L23P4 | 105 | 895 | Y | 2 | 4 | 1 | 14 | 1 | 196 | 197 | 14.03567 | 3 | 4 | 1 | 14 | 1 | 196 | 197 | 14.03567 | 0 | 0 | 0 | 0 | 0 | 0 | 0 | 0 | 0 | 0 | 0 | 0 | 0 | 0 | 0 | 0
LINE1L04L23P5 | 106 | 901 | Y | 2 | 4 | 1 | 15 | 1 | 225 | 226 | 15.0333 | 3 | 4 | 1 | 15 | 1 | 225 | 226 | 15.0333 | 0 | 0 | 0 | 0 | 0 | 0 | 0 | 0 | 0 | 0 | 0 | 0 | 0 | 0 | 0 | 0
LINE1L04L35P1 | 107 | 876 | Y | 3 | 4 | 1 | 2 | 1 | 4 | 5 | 2.236068 | 5 | 4 | 1 | 2 | 1 | 4 | 5 | 2.236068 | 0 | 0 | 0 | 0 | 0 | 0 | 0 | 0 | 0 | 0 | 0 | 0 | 0 | 0 | 0 | 0
LINE1L04L35P2 | 108 | 891 | Y | 3 | 4 | 1 | 6 | 1 | 36 | 37 | 6.082763 | 5 | 4 | 1 | 6 | 1 | 36 | 37 | 6.082763 | 0 | 0 | 0 | 0 | 0 | 0 | 0 | 0 | 0 | 0 | 0 | 0 | 0 | 0 | 0 | 0
LINE1L04L35P3 | 109 | 894 | Y | 3 | 4 | 1 | 10 | 1 | 100 | 101 | 10.04988 | 5 | 4 | 1 | 10 | 1 | 100 | 101 | 10.04988 | 0 | 0 | 0 | 0 | 0 | 0 | 0 | 0 | 0 | 0 | 0 | 0 | 0 | 0 | 0 | 0
LINE1L04L35P4 | 110 | 897 | Y | 3 | 4 | 1 | 14 | 1 | 196 | 197 | 14.03567 | 5 | 4 | 1 | 14 | 1 | 196 | 197 | 14.03567 | 0 | 0 | 0 | 0 | 0 | 0 | 0 | 0 | 0 | 0 | 0 | 0 | 0 | 0 | 0 | 0
LINE1L04L35P5 | 111 | 907 | Y | 3 | 4 | 1 | 15 | 1 | 225 | 226 | 15.0333 | 5 | 4 | 1 | 15 | 1 | 225 | 226 | 15.0333 | 0 | 0 | 0 | 0 | 0 | 0 | 0 | 0 | 0 | 0 | 0 | 0 | 0 | 0 | 0 | 0
LINE1L04L234P4 | 112 | 866 | Y | 2 | 4 | 1 | 14 | 1 | 196 | 197 | 14.03567 | 3 | 4 | 1 | 14 | 1 | 196 | 197 | 14.03567 | 4 | 4 | 1 | 14 | 1 | 196 | 197 | 14.03567 | 0 | 0 | 0 | 0 | 0 | 0 | 0 | 0
LINE1L04L238P4 | 113 | 897 | Y | 2 | 4 | 1 | 14 | 1 | 196 | 197 | 14.03567 | 3 | 4 | 1 | 14 | 1 | 196 | 197 | 14.03567 | 8 | 4 | 1 | 14 | 1 | 196 | 197 | 14.03567 | 0 | 0 | 0 | 0 | 0 | 0 | 0 | 0
LINE1L04L567P1 | 114 | 904 | Y | 5 | 4 | 1 | 2 | 1 | 4 | 5 | 2.236068 | 6 | 4 | 1 | 2 | 1 | 4 | 5 | 2.236068 | 7 | 4 | 1 | 2 | 1 | 4 | 5 | 2.236068 | 0 | 0 | 0 | 0 | 0 | 0 | 0 | 0
LINE2L04L2P3 | 115 | 972 | N | 2 | 4 | 2 | 10 | 4 | 100 | 104 | 10.19804 | 0 | 0 | 0 | 0 | 0 | 0 | 0 | 0 | 0 | 0 | 0 | 0 | 0 | 0 | 0 | 0 | 0 | 0 | 0 | 0 | 0 | 0 | 0 | 0
LINE2L04L3P1 | 116 | 956 | N | 3 | 4 | 2 | 2 | 4 | 4 | 8 | 2.828427 | 0 | 0 | 0 | 0 | 0 | 0 | 0 | 0 | 0 | 0 | 0 | 0 | 0 | 0 | 0 | 0 | 0 | 0 | 0 | 0 | 0 | 0 | 0 | 0
LINE2L04L3P2 | 117 | 923 | Y | 3 | 4 | 2 | 6 | 4 | 36 | 40 | 6.324555 | 0 | 0 | 0 | 0 | 0 | 0 | 0 | 0 | 0 | 0 | 0 | 0 | 0 | 0 | 0 | 0 | 0 | 0 | 0 | 0 | 0 | 0 | 0 | 0
LINE2L04L4P5 | 118 | 928 | Y | 4 | 4 | 2 | 15 | 4 | 225 | 229 | 15.13275 | 0 | 0 | 0 | 0 | 0 | 0 | 0 | 0 | 0 | 0 | 0 | 0 | 0 | 0 | 0 | 0 | 0 | 0 | 0 | 0 | 0 | 0 | 0 | 0
LINE2L04L5P4 | 119 | 949 | N | 5 | 4 | 2 | 10 | 4 | 100 | 104 | 10.19804 | 0 | 0 | 0 | 0 | 0 | 0 | 0 | 0 | 0 | 0 | 0 | 0 | 0 | 0 | 0 | 0 | 0 | 0 | 0 | 0 | 0 | 0 | 0 | 0
LINE2L04L5P5 | 120 | 968 | N | 5 | 4 | 2 | 15 | 4 | 225 | 229 | 15.13275 | 0 | 0 | 0 | 0 | 0 | 0 | 0 | 0 | 0 | 0 | 0 | 0 | 0 | 0 | 0 | 0 | 0 | 0 | 0 | 0 | 0 | 0 | 0 | 0
LINE2L04L23P1 | 121 | 897 | Y | 2 | 4 | 2 | 2 | 4 | 4 | 8 | 2.828427 | 3 | 4 | 2 | 2 | 4 | 4 | 8 | 2.828427 | 0 | 0 | 0 | 0 | 0 | 0 | 0 | 0 | 0 | 0 | 0 | 0 | 0 | 0 | 0 | 0
LINE2L04L23P2 | 122 | 950 | N | 2 | 4 | 2 | 6 | 4 | 36 | 40 | 6.324555 | 3 | 4 | 2 | 6 | 4 | 36 | 40 | 6.324555 | 0 | 0 | 0 | 0 | 0 | 0 | 0 | 0 | 0 | 0 | 0 | 0 | 0 | 0 | 0 | 0
LINE2L04L23P3 | 123 | 949 | N | 2 | 4 | 2 | 10 | 4 | 100 | 104 | 10.19804 | 3 | 4 | 2 | 10 | 4 | 100 | 104 | 10.19804 | 0 | 0 | 0 | 0 | 0 | 0 | 0 | 0 | 0 | 0 | 0 | 0 | 0 | 0 | 0 | 0
LINE2L04L23P4 | 124 | 953 | N | 2 | 4 | 2 | 14 | 4 | 196 | 200 | 14.14214 | 3 | 4 | 2 | 14 | 4 | 196 | 200 | 14.14214 | 0 | 0 | 0 | 0 | 0 | 0 | 0 | 0 | 0 | 0 | 0 | 0 | 0 | 0 | 0 | 0
LINE2L04L23P5 | 125 | 934 | Y | 2 | 4 | 2 | 15 | 4 | 225 | 229 | 15.13275 | 3 | 4 | 2 | 15 | 4 | 225 | 229 | 15.13275 | 0 | 0 | 0 | 0 | 0 | 0 | 0 | 0 | 0 | 0 | 0 | 0 | 0 | 0 | 0 | 0
LINE2L04L35P1 | 126 | 884 | N | 3 | 4 | 2 | 2 | 4 | 4 | 8 | 2.828427 | 5 | 4 | 2 | 2 | 4 | 4 | 8 | 2.828427 | 0 | 0 | 0 | 0 | 0 | 0 | 0 | 0 | 0 | 0 | 0 | 0 | 0 | 0 | 0 | 0
LINE2L04L35P2 | 127 | 949 | N | 3 | 4 | 2 | 6 | 4 | 36 | 40 | 6.324555 | 5 | 4 | 2 | 6 | 4 | 36 | 40 | 6.324555 | 0 | 0 | 0 | 0 | 0 | 0 | 0 | 0 | 0 | 0 | 0 | 0 | 0 | 0 | 0 | 0
LINE2L04L35P3 | 128 | 953 | N | 3 | 4 | 2 | 10 | 4 | 100 | 104 | 10.19804 | 5 | 4 | 2 | 10 | 4 | 100 | 104 | 10.19804 | 0 | 0 | 0 | 0 | 0 | 0 | 0 | 0 | 0 | 0 | 0 | 0 | 0 | 0 | 0 | 0
LINE2L04L35P4 | 129 | 949 | N | 3 | 4 | 2 | 14 | 4 | 196 | 200 | 14.14214 | 5 | 4 | 2 | 14 | 4 | 196 | 200 | 14.14214 | 0 | 0 | 0 | 0 | 0 | 0 | 0 | 0 | 0 | 0 | 0 | 0 | 0 | 0 | 0 | 0
LINE2L04L35P5 | 130 | 947 | Y | 3 | 4 | 2 | 15 | 4 | 225 | 229 | 15.13275 | 5 | 4 | 2 | 15 | 4 | 225 | 229 | 15.13275 | 0 | 0 | 0 | 0 | 0 | 0 | 0 | 0 | 0 | 0 | 0 | 0 | 0 | 0 | 0 | 0
LINE2L04L236P3 | 131 | 880 | Y | 2 | 4 | 2 | 10 | 4 | 100 | 104 | 10.19804 | 3 | 4 | 2 | 10 | 4 | 100 | 104 | 10.19804 | 6 | 4 | 2 | 10 | 4 | 100 | 104 | 10.19804 | 0 | 0 | 0 | 0 | 0 | 0 | 0 | 0
LINE2L04L345P4 | 132 | 915 | Y | 3 | 4 | 2 | 14 | 4 | 196 | 200 | 14.14214 | 4 | 4 | 2 | 14 | 4 | 196 | 200 | 14.14214 | 5 | 4 | 2 | 14 | 4 | 196 | 200 | 14.14214 | 0 | 0 | 0 | 0 | 0 | 0 | 0 | 0
LINE3L04L2P4 | 133 | 927 | Y | 2 | 4 | 3 | 14 | 9 | 196 | 205 | 14.31782 | 0 | 0 | 0 | 0 | 0 | 0 | 0 | 0 | 0 | 0 | 0 | 0 | 0 | 0 | 0 | 0 | 0 | 0 | 0 | 0 | 0 | 0 | 0 | 0
LINE3L04L3P1 | 134 | 933 | Y | 3 | 4 | 3 | 2 | 9 | 4 | 13 | 3.605551 | 0 | 0 | 0 | 0 | 0 | 0 | 0 | 0 | 0 | 0 | 0 | 0 | 0 | 0 | 0 | 0 | 0 | 0 | 0 | 0 | 0 | 0 | 0 | 0
LINE3L04L3P2 | 135 | 951 | N | 3 | 4 | 3 | 6 | 9 | 36 | 45 | 6.708204 | 0 | 0 | 0 | 0 | 0 | 0 | 0 | 0 | 0 | 0 | 0 | 0 | 0 | 0 | 0 | 0 | 0 | 0 | 0 | 0 | 0 | 0 | 0 | 0
LINE3L04L3P5 | 136 | 929 | Y | 3 | 4 | 3 | 15 | 9 | 225 | 234 | 15.29706 | 0 | 0 | 0 | 0 | 0 | 0 | 0 | 0 | 0 | 0 | 0 | 0 | 0 | 0 | 0 | 0 | 0 | 0 | 0 | 0 | 0 | 0 | 0 | 0
LINE3L04L4P3 | 137 | 963 | N | 4 | 4 | 3 | 10 | 9 | 100 | 109 | 10.44031 | 0 | 0 | 0 | 0 | 0 | 0 | 0 | 0 | 0 | 0 | 0 | 0 | 0 | 0 | 0 | 0 | 0 | 0 | 0 | 0 | 0 | 0 | 0 | 0
LINE3L04L5P1 | 138 | 921 | Y | 5 | 4 | 3 | 2 | 9 | 4 | 13 | 3.605551 | 0 | 0 | 0 | 0 | 0 | 0 | 0 | 0 | 0 | 0 | 0 | 0 | 0 | 0 | 0 | 0 | 0 | 0 | 0 | 0 | 0 | 0 | 0 | 0
LINE3L04L5P2 | 139 | 949 | N | 5 | 4 | 3 | 6 | 9 | 36 | 45 | 6.708204 | 0 | 0 | 0 | 0 | 0 | 0 | 0 | 0 | 0 | 0 | 0 | 0 | 0 | 0 | 0 | 0 | 0 | 0 | 0 | 0 | 0 | 0 | 0 | 0
LINE3L04L5P4 | 140 | 920 | Y | 5 | 4 | 3 | 14 | 9 | 196 | 205 | 14.31782 | 0 | 0 | 0 | 0 | 0 | 0 | 0 | 0 | 0 | 0 | 0 | 0 | 0 | 0 | 0 | 0 | 0 | 0 | 0 | 0 | 0 | 0 | 0 | 0
LINE3L04L23P1 | 141 | 946 | Y | 2 | 4 | 3 | 2 | 9 | 4 | 13 | 3.605551 | 3 | 4 | 3 | 2 | 9 | 4 | 13 | 3.605551 | 0 | 0 | 0 | 0 | 0 | 0 | 0 | 0 | 0 | 0 | 0 | 0 | 0 | 0 | 0 | 0
LINE3L04L23P2 | 142 | 964 | N | 2 | 4 | 3 | 6 | 9 | 36 | 45 | 6.708204 | 3 | 4 | 3 | 6 | 9 | 36 | 45 | 6.708204 | 0 | 0 | 0 | 0 | 0 | 0 | 0 | 0 | 0 | 0 | 0 | 0 | 0 | 0 | 0 | 0
LINE3L04L23P3 | 143 | 956 | N | 2 | 4 | 3 | 10 | 9 | 100 | 109 | 10.44031 | 3 | 4 | 3 | 10 | 9 | 100 | 109 | 10.44031 | 0 | 0 | 0 | 0 | 0 | 0 | 0 | 0 | 0 | 0 | 0 | 0 | 0 | 0 | 0 | 0
LINE3L04L23P4 | 144 | 953 | N | 2 | 4 | 3 | 14 | 9 | 196 | 205 | 14.31782 | 3 | 4 | 3 | 14 | 9 | 196 | 205 | 14.31782 | 0 | 0 | 0 | 0 | 0 | 0 | 0 | 0 | 0 | 0 | 0 | 0 | 0 | 0 | 0 | 0
LINE3L04L23P5 | 145 | 951 | N | 2 | 4 | 3 | 15 | 9 | 225 | 234 | 15.29706 | 3 | 4 | 3 | 15 | 9 | 225 | 234 | 15.29706 | 0 | 0 | 0 | 0 | 0 | 0 | 0 | 0 | 0 | 0 | 0 | 0 | 0 | 0 | 0 | 0
LINE3L04L35P1 | 146 | 943 | Y | 3 | 4 | 3 | 2 | 9 | 4 | 13 | 3.605551 | 5 | 4 | 3 | 2 | 9 | 4 | 13 | 3.605551 | 0 | 0 | 0 | 0 | 0 | 0 | 0 | 0 | 0 | 0 | 0 | 0 | 0 | 0 | 0 | 0
LINE3L04L35P2 | 147 | 960 | N | 3 | 4 | 3 | 6 | 9 | 36 | 45 | 6.708204 | 5 | 4 | 3 | 6 | 9 | 36 | 45 | 6.708204 | 0 | 0 | 0 | 0 | 0 | 0 | 0 | 0 | 0 | 0 | 0 | 0 | 0 | 0 | 0 | 0
LINE3L04L35P3 | 148 | 955 | N | 3 | 4 | 3 | 10 | 9 | 100 | 109 | 10.44031 | 5 | 4 | 3 | 10 | 9 | 100 | 109 | 10.44031 | 0 | 0 | 0 | 0 | 0 | 0 | 0 | 0 | 0 | 0 | 0 | 0 | 0 | 0 | 0 | 0
LINE3L04L35P4 | 149 | 951 | N | 3 | 4 | 3 | 14 | 9 | 196 | 205 | 14.31782 | 5 | 4 | 3 | 14 | 9 | 196 | 205 | 14.31782 | 0 | 0 | 0 | 0 | 0 | 0 | 0 | 0 | 0 | 0 | 0 | 0 | 0 | 0 | 0 | 0
LINE3L04L35P5 | 150 | 959 | N | 3 | 4 | 3 | 15 | 9 | 225 | 234 | 15.29706 | 5 | 4 | 3 | 15 | 9 | 225 | 234 | 15.29706 | 0 | 0 | 0 | 0 | 0 | 0 | 0 | 0 | 0 | 0 | 0 | 0 | 0 | 0 | 0 | 0
LINE1L03L2P1 | 151 | 949 | N | 2 | 3 | 1 | 1.5 | 1 | 2.25 | 3.25 | 1.802776 | 0 | 0 | 0 | 0 | 0 | 0 | 0 | 0 | 0 | 0 | 0 | 0 | 0 | 0 | 0 | 0 | 0 | 0 | 0 | 0 | 0 | 0 | 0 | 0
LINE1L03L2P2 | 152 | 950 | N | 2 | 3 | 1 | 4.5 | 1 | 20.25 | 21.25 | 4.609772 | 0 | 0 | 0 | 0 | 0 | 0 | 0 | 0 | 0 | 0 | 0 | 0 | 0 | 0 | 0 | 0 | 0 | 0 | 0 | 0 | 0 | 0 | 0 | 0
LINE1L03L2P3 | 153 | 937 | Y | 2 | 3 | 1 | 7.5 | 1 | 56.25 | 57.25 | 7.566373 | 0 | 0 | 0 | 0 | 0 | 0 | 0 | 0 | 0 | 0 | 0 | 0 | 0 | 0 | 0 | 0 | 0 | 0 | 0 | 0 | 0 | 0 | 0 | 0
LINE1L03L2P6 | 154 | 939 | Y | 2 | 3 | 1 | 15 | 1 | 225 | 226 | 15.0333 | 0 | 0 | 0 | 0 | 0 | 0 | 0 | 0 | 0 | 0 | 0 | 0 | 0 | 0 | 0 | 0 | 0 | 0 | 0 | 0 | 0 | 0 | 0 | 0
LINE1L03L3P1 | 155 | 941 | Y | 3 | 3 | 1 | 1.5 | 1 | 2.25 | 3.25 | 1.802776 | 0 | 0 | 0 | 0 | 0 | 0 | 0 | 0 | 0 | 0 | 0 | 0 | 0 | 0 | 0 | 0 | 0 | 0 | 0 | 0 | 0 | 0 | 0 | 0
LINE1L03L3P3 | 156 | 935 | Y | 3 | 3 | 1 | 7.5 | 1 | 56.25 | 57.25 | 7.566373 | 0 | 0 | 0 | 0 | 0 | 0 | 0 | 0 | 0 | 0 | 0 | 0 | 0 | 0 | 0 | 0 | 0 | 0 | 0 | 0 | 0 | 0 | 0 | 0
LINE1L03L3P5 | 157 | 958 | N | 3 | 3 | 1 | 13.5 | 1 | 182.25 | 183.25 | 13.53699 | 0 | 0 | 0 | 0 | 0 | 0 | 0 | 0 | 0 | 0 | 0 | 0 | 0 | 0 | 0 | 0 | 0 | 0 | 0 | 0 | 0 | 0 | 0 | 0
LINE1L03L3P6 | 158 | 941 | Y | 3 | 3 | 1 | 15 | 1 | 225 | 226 | 15.0333 | 0 | 0 | 0 | 0 | 0 | 0 | 0 | 0 | 0 | 0 | 0 | 0 | 0 | 0 | 0 | 0 | 0 | 0 | 0 | 0 | 0 | 0 | 0 | 0
LINE1L03L4P6 | 159 | 939 | Y | 4 | 3 | 1 | 15 | 1 | 225 | 226 | 15.0333 | 0 | 0 | 0 | 0 | 0 | 0 | 0 | 0 | 0 | 0 | 0 | 0 | 0 | 0 | 0 | 0 | 0 | 0 | 0 | 0 | 0 | 0 | 0 | 0
LINE1L03L5P1 | 160 | 943 | Y | 5 | 3 | 1 | 1.5 | 1 | 2.25 | 3.25 | 1.802776 | 0 | 0 | 0 | 0 | 0 | 0 | 0 | 0 | 0 | 0 | 0 | 0 | 0 | 0 | 0 | 0 | 0 | 0 | 0 | 0 | 0 | 0 | 0 | 0
LINE1L03L5P2 | 161 | 969 | N | 5 | 3 | 1 | 4.5 | 1 | 20.25 | 21.25 | 4.609772 | 0 | 0 | 0 | 0 | 0 | 0 | 0 | 0 | 0 | 0 | 0 | 0 | 0 | 0 | 0 | 0 | 0 | 0 | 0 | 0 | 0 | 0 | 0 | 0
LINE1L03L5P3 | 162 | 964 | N | 5 | 3 | 1 | 7.5 | 1 | 56.25 | 57.25 | 7.566373 | 0 | 0 | 0 |  | 0 | 0 | 0 | 0 | 0 | 0 | 0 | 0 | 0 | 0 | 0 | 0 | 0 | 0 | 0 | 0 | 0 | 0 | 0 | 0
LINE1L03L23P1 | 163 | 929 | Y | 2 | 3 | 1 | 1.5 | 1 | 2.25 | 3.25 | 1.802776 | 3 | 3 | 1 | 1.5 | 1 | 2.25 | 3.25 | 1.802776 | 0 | 0 | 0 | 0 | 0 | 0 | 0 | 0 | 0 | 0 | 0 | 0 | 0 | 0 | 0 | 0
LINE1L03L23P2 | 164 | 933 | Y | 2 | 3 | 1 | 4.5 | 1 | 20.25 | 21.25 | 4.609772 | 3 | 3 | 1 | 4.5 | 1 | 20.25 | 21.25 | 4.609772 | 0 | 0 | 0 | 0 | 0 | 0 | 0 | 0 | 0 | 0 | 0 | 0 | 0 | 0 | 0 | 0
LINE1L03L23P3 | 165 | 929 | Y | 2 | 3 | 1 | 7.5 | 1 | 56.25 | 57.25 | 7.566373 | 3 | 3 | 1 | 7.5 | 1 | 56.25 | 57.25 | 7.566373 | 0 | 0 | 0 | 0 | 0 | 0 | 0 | 0 | 0 | 0 | 0 | 0 | 0 | 0 | 0 | 0
LINE1L03L23P4 | 166 | 932 | Y | 2 | 3 | 1 | 10.5 | 1 | 110.25 | 111.25 | 10.54751 | 3 | 3 | 1 | 10.5 | 1 | 110.25 | 111.25 | 10.54751 | 0 | 0 | 0 | 0 | 0 | 0 | 0 | 0 | 0 | 0 | 0 | 0 | 0 | 0 | 0 | 0
LINE1L03L23P5 | 167 | 950 | N | 2 | 3 | 1 | 13.5 | 1 | 182.25 | 183.25 | 13.53699 | 3 | 3 | 1 | 13.5 | 1 | 182.25 | 183.25 | 13.53699 | 0 | 0 | 0 | 0 | 0 | 0 | 0 | 0 | 0 | 0 | 0 | 0 | 0 | 0 | 0 | 0
LINE1L03L35P1 | 168 | 933 | Y | 3 | 3 | 1 | 1.5 | 1 | 2.25 | 3.25 | 1.802776 | 5 | 3 | 1 | 1.5 | 1 | 2.25 | 3.25 | 1.802776 | 0 | 0 | 0 | 0 | 0 | 0 | 0 | 0 | 0 | 0 | 0 | 0 | 0 | 0 | 0 | 0
LINE1L03L35P2 | 169 | 934 | Y | 3 | 3 | 1 | 4.5 | 1 | 20.25 | 21.25 | 4.609772 | 5 | 3 | 1 | 4.5 | 1 | 20.25 | 21.25 | 4.609772 | 0 | 0 | 0 | 0 | 0 | 0 | 0 | 0 | 0 | 0 | 0 | 0 | 0 | 0 | 0 | 0
LINE1L03L35P3 | 170 | 930 | Y | 3 | 3 | 1 | 7.5 | 1 | 56.25 | 57.25 | 7.566373 | 5 | 3 | 1 | 7.5 | 1 | 56.25 | 57.25 | 7.566373 | 0 | 0 | 0 | 0 | 0 | 0 | 0 | 0 | 0 | 0 | 0 | 0 | 0 | 0 | 0 | 0
LINE1L03L35P4 | 171 | 933 | Y | 3 | 3 | 1 | 10.5 | 1 | 110.25 | 111.25 | 10.54751 | 5 | 3 | 1 | 10.5 | 1 | 110.25 | 111.25 | 10.54751 | 0 | 0 | 0 | 0 | 0 | 0 | 0 | 0 | 0 | 0 | 0 | 0 | 0 | 0 | 0 | 0
LINE1L03L35P5 | 172 | 948 | N | 3 | 3 | 1 | 13.5 | 1 | 182.25 | 183.25 | 13.53699 | 5 | 3 | 1 | 13.5 | 1 | 182.25 | 183.25 | 13.53699 | 0 | 0 | 0 | 0 | 0 | 0 | 0 | 0 | 0 | 0 | 0 | 0 | 0 | 0 | 0 | 0
LINE1L03L234P3 | 173 | 879 | Y | 2 | 3 | 1 | 7.5 | 1 | 56.25 | 57.25 | 7.566373 | 3 | 3 | 1 | 7.5 | 1 | 56.25 | 57.25 | 7.566373 | 4 | 3 | 1 | 7.5 | 1 | 56.25 | 57.25 | 7.566373 | 0 | 0 | 0 | 0 | 0 | 0 | 0 | 0
LINE1L03L247P6 | 174 | 924 | Y | 2 | 3 | 1 | 15 | 1 | 225 | 226 | 15.0333 | 4 | 3 | 1 | 15 | 1 | 225 | 226 | 15.0333 | 7 | 3 | 1 | 15 | 1 | 225 | 226 | 15.0333 | 0 | 0 | 0 | 0 | 0 | 0 | 0 | 0
LINE2L03L2P1 | 175 | 950 | Y | 2 | 3 | 2 | 1.5 | 4 | 2.25 | 6.25 | 2.5 | 0 | 0 | 0 | 0 | 0 | 0 | 0 | 0 | 0 | 0 | 0 | 0 | 0 | 0 | 0 | 0 | 0 | 0 | 0 | 0 | 0 | 0 | 0 | 0
LINE2L03L2P2 | 176 | 955 | N | 2 | 3 | 2 | 4.5 | 4 | 20.25 | 24.25 | 4.924429 | 0 | 0 | 0 | 0 | 0 | 0 | 0 | 0 | 0 | 0 | 0 | 0 | 0 | 0 | 0 | 0 | 0 | 0 | 0 | 0 | 0 | 0 | 0 | 0
LINE2L03L3P6 | 177 | 925 | Y | 3 | 3 | 2 | 15 | 4 | 225 | 229 | 15.13275 | 0 | 0 | 0 | 0 | 0 | 0 | 0 | 0 | 0 | 0 | 0 | 0 | 0 | 0 | 0 | 0 | 0 | 0 | 0 | 0 | 0 | 0 | 0 | 0
LINE2L03L4P1 | 178 | 929 | Y | 4 | 3 | 2 | 1.5 | 4 | 2.25 | 6.25 | 2.5 | 0 | 0 | 0 | 0 | 0 | 0 | 0 | 0 | 0 | 0 | 0 | 0 | 0 | 0 | 0 | 0 | 0 | 0 | 0 | 0 | 0 | 0 | 0 | 0
LINE2L03L4P5 | 179 | 970 | N | 4 | 3 | 2 | 13.5 | 4 | 182.25 | 186.25 | 13.64734 | 0 | 0 | 0 | 0 | 0 | 0 | 0 | 0 | 0 | 0 | 0 | 0 | 0 | 0 | 0 | 0 | 0 | 0 | 0 | 0 | 0 | 0 | 0 | 0
LINE2L03L4P6 | 180 | 954 | N | 4 | 3 | 2 | 15 | 4 | 225 | 229 | 15.13275 | 0 | 0 | 0 | 0 | 0 | 0 | 0 | 0 | 0 | 0 | 0 | 0 | 0 | 0 | 0 | 0 | 0 | 0 | 0 | 0 | 0 | 0 | 0 | 0
LINE2L03L23P1 | 181 | 951 | N | 2 | 3 | 2 | 1.5 | 4 | 2.25 | 6.25 | 2.5 | 3 | 3 | 2 | 1.5 | 4 | 2.25 | 6.25 | 2.5 | 0 | 0 | 0 | 0 | 0 | 0 | 0 | 0 | 0 | 0 | 0 | 0 | 0 | 0 | 0 | 0
LINE2L03L23P2 | 182 | 940 | Y | 2 | 3 | 2 | 4.5 | 4 | 20.25 | 24.25 | 4.924429 | 3 | 3 | 2 | 4.5 | 4 | 20.25 | 24.25 | 4.924429 | 0 | 0 | 0 | 0 | 0 | 0 | 0 | 0 | 0 | 0 | 0 | 0 | 0 | 0 | 0 | 0
LINE2L03L23P3 | 183 | 952 | N | 2 | 3 | 2 | 7.5 | 4 | 56.25 | 60.25 | 7.762087 | 3 | 3 | 2 | 7.5 | 4 | 56.25 | 60.25 | 7.762087 | 0 | 0 | 0 | 0 | 0 | 0 | 0 | 0 | 0 | 0 | 0 | 0 | 0 | 0 | 0 | 0
LINE2L03L23P4 | 184 | 947 | Y | 2 | 3 | 2 | 10.5 | 4 | 110.25 | 114.25 | 10.68878 | 3 | 3 | 2 | 10.5 | 4 | 110.25 | 114.25 | 10.68878 | 0 | 0 | 0 | 0 | 0 | 0 | 0 | 0 | 0 | 0 | 0 | 0 | 0 | 0 | 0 | 0
LINE2L03L23P5 | 185 | 946 | Y | 2 | 3 | 2 | 13.5 | 4 | 182.25 | 186.25 | 13.64734 | 3 | 3 | 2 | 13.5 | 4 | 182.25 | 186.25 | 13.64734 | 0 | 0 | 0 | 0 | 0 | 0 | 0 | 0 | 0 | 0 | 0 | 0 | 0 | 0 | 0 | 0
LINE2L03L35P1 | 186 | 951 | N | 3 | 3 | 2 | 1.5 | 4 | 2.25 | 6.25 | 2.5 | 5 | 3 | 2 | 1.5 | 4 | 2.25 | 6.25 | 2.5 | 0 | 0 | 0 | 0 | 0 | 0 | 0 | 0 | 0 | 0 | 0 | 0 | 0 | 0 | 0 | 0
LINE2L03L35P2 | 187 | 938 | Y | 3 | 3 | 2 | 4.5 | 4 | 20.25 | 24.25 | 4.924429 | 5 | 3 | 2 | 4.5 | 4 | 20.25 | 24.25 | 4.924429 | 0 | 0 | 0 | 0 | 0 | 0 | 0 | 0 | 0 | 0 | 0 | 0 | 0 | 0 | 0 | 0
LINE2L03L35P3 | 188 | 960 | N | 3 | 3 | 2 | 7.5 | 4 | 56.25 | 60.25 | 7.762087 | 5 | 3 | 2 | 7.5 | 4 | 56.25 | 60.25 | 7.762087 | 0 | 0 | 0 | 0 | 0 | 0 | 0 | 0 | 0 | 0 | 0 | 0 | 0 | 0 | 0 | 0
LINE2L03L35P4 | 189 | 944 | Y | 3 | 3 | 2 | 10.5 | 4 | 110.25 | 114.25 | 10.68878 | 5 | 3 | 2 | 10.5 | 4 | 110.25 | 114.25 | 10.68878 | 0 | 0 | 0 | 0 | 0 | 0 | 0 | 0 | 0 | 0 | 0 | 0 | 0 | 0 | 0 | 0
LINE2L03L35P5 | 190 | 947 | Y | 3 | 3 | 2 | 13.5 | 4 | 182.25 | 186.25 | 13.64734 | 5 | 3 | 2 | 13.5 | 4 | 182.25 | 186.25 | 13.64734 | 0 | 0 | 0 | 0 | 0 | 0 | 0 | 0 | 0 | 0 | 0 | 0 | 0 | 0 | 0 | 0
LINE2L03L236P1 | 191 | 914 | Y | 2 | 3 | 2 | 1.5 | 4 | 2.25 | 6.25 | 2.5 | 3 | 3 | 2 | 1.5 | 4 | 2.25 | 6.25 | 2.5 | 6 | 3 | 2 | 1.5 | 4 | 2.25 | 6.25 | 2.5 | 0 | 0 | 0 | 0 | 0 | 0 | 0 | 0
LINE2L03L237P6 | 192 | 906 | Y | 2 | 3 | 2 | 15 | 4 | 225 | 229 | 15.13275 | 3 | 3 | 2 | 15 | 4 | 225 | 229 | 15.13275 | 7 | 3 | 2 | 15 | 4 | 225 | 229 | 15.13275 | 0 | 0 | 0 | 0 | 0 | 0 | 0 | 0
LINE3L03L2P1 | 193 | 953 | Y | 2 | 3 | 3 | 1.5 | 9 | 2.25 | 11.25 | 3.354102 | 0 | 0 | 0 | 0 | 0 | 0 | 0 | 0 | 0 | 0 | 0 | 0 | 0 | 0 | 0 | 0 | 0 | 0 | 0 | 0 | 0 | 0 | 0 | 0
LINE3L03L2P5 | 194 | 947 | Y | 2 | 3 | 3 | 13.5 | 9 | 182.25 | 191.25 | 13.82932 | 0 | 0 | 0 | 0 | 0 | 0 | 0 | 0 | 0 | 0 | 0 | 0 | 0 | 0 | 0 | 0 | 0 | 0 | 0 | 0 | 0 | 0 | 0 | 0
LINE3L03L3P4 | 195 | 971 | N | 3 | 3 | 3 | 10.5 | 9 | 110.25 | 119.25 | 10.92016 | 0 | 0 | 0 | 0 | 0 | 0 | 0 | 0 | 0 | 0 | 0 | 0 | 0 | 0 | 0 | 0 | 0 | 0 | 0 | 0 | 0 | 0 | 0 | 0
LINE3L03L4P1 | 196 | 930 | Y | 4 | 3 | 3 | 1.5 | 9 | 2.25 | 11.25 | 3.354102 | 0 | 0 | 0 | 0 | 0 | 0 | 0 | 0 | 0 | 0 | 0 | 0 | 0 | 0 | 0 | 0 | 0 | 0 | 0 | 0 | 0 | 0 | 0 | 0
LINE3L03L4P5 | 197 | 975 | N | 4 | 3 | 3 | 13.5 | 9 | 182.25 | 191.25 | 13.82932 | 0 | 0 | 0 | 0 | 0 | 0 | 0 | 0 | 0 | 0 | 0 | 0 | 0 | 0 | 0 | 0 | 0 | 0 | 0 | 0 | 0 | 0 | 0 | 0
LINE3L03L5P1 | 198 | 952 | N | 5 | 3 | 3 | 1.5 | 9 | 2.25 | 11.25 | 3.354102 | 0 | 0 | 0 | 0 | 0 | 0 | 0 | 0 | 0 | 0 | 0 | 0 | 0 | 0 | 0 | 0 | 0 | 0 | 0 | 0 | 0 | 0 | 0 | 0
LINE3L03L5P6 | 199 | 950 | N | 5 | 3 | 3 | 15 | 9 | 225 | 234 | 15.29706 | 0 | 0 | 0 | 0 | 0 | 0 | 0 | 0 | 0 | 0 | 0 | 0 | 0 | 0 | 0 | 0 | 0 | 0 | 0 | 0 | 0 | 0 | 0 | 0
LINE3L03L23P1 | 200 | 950 | N | 2 | 3 | 3 | 1.5 | 9 | 2.25 | 11.25 | 3.354102 | 3 | 3 | 3 | 1.5 | 9 | 2.25 | 11.25 | 3.354102 | 0 | 0 | 0 | 0 | 0 | 0 | 0 | 0 | 0 | 0 | 0 | 0 | 0 | 0 | 0 | 0
LINE3L03L23P2 | 201 | 952 | N | 2 | 3 | 3 | 4.5 | 9 | 20.25 | 29.25 | 5.408327 | 3 | 3 | 3 | 4.5 | 9 | 20.25 | 29.25 | 5.408327 | 0 | 0 | 0 | 0 | 0 | 0 | 0 | 0 | 0 | 0 | 0 | 0 | 0 | 0 | 0 | 0
LINE3L03L23P3 | 202 | 948 | Y | 2 | 3 | 3 | 7.5 | 9 | 56.25 | 65.25 | 8.077747 | 3 | 3 | 3 | 7.5 | 9 | 56.25 | 65.25 | 8.077747 | 0 | 0 | 0 | 0 | 0 | 0 | 0 | 0 | 0 | 0 | 0 | 0 | 0 | 0 | 0 | 0
LINE3L03L23P4 | 203 | 951 | N | 2 | 3 | 3 | 10.5 | 9 | 110.25 | 119.25 | 10.92016 | 3 | 3 | 3 | 10.5 | 9 | 110.25 | 119.25 | 10.92016 | 0 | 0 | 0 | 0 | 0 | 0 | 0 | 0 | 0 | 0 | 0 | 0 | 0 | 0 | 0 | 0
LINE3L03L23P5 | 204 | 951 | Y | 2 | 3 | 3 | 13.5 | 9 | 182.25 | 191.25 | 13.82932 | 3 | 3 | 3 | 13.5 | 9 | 182.25 | 191.25 | 13.82932 | 0 | 0 | 0 | 0 | 0 | 0 | 0 | 0 | 0 | 0 | 0 | 0 | 0 | 0 | 0 | 0
LINE3L03L35P1 | 205 | 951 | N | 3 | 3 | 3 | 1.5 | 9 | 2.25 | 11.25 | 3.354102 | 5 | 3 | 3 | 1.5 | 9 | 2.25 | 11.25 | 3.354102 | 0 | 0 | 0 | 0 | 0 | 0 | 0 | 0 | 0 | 0 | 0 | 0 | 0 | 0 | 0 | 0
LINE3L03L35P2 | 206 | 950 | N | 3 | 3 | 3 | 4.5 | 9 | 20.25 | 29.25 | 5.408327 | 5 | 3 | 3 | 4.5 | 9 | 20.25 | 29.25 | 5.408327 | 0 | 0 | 0 | 0 | 0 | 0 | 0 | 0 | 0 | 0 | 0 | 0 | 0 | 0 | 0 | 0
LINE3L03L35P3 | 207 | 967 | N | 3 | 3 | 3 | 7.5 | 9 | 56.25 | 65.25 | 8.077747 | 5 | 3 | 3 | 7.5 | 9 | 56.25 | 65.25 | 8.077747 | 0 | 0 | 0 | 0 | 0 | 0 | 0 | 0 | 0 | 0 | 0 | 0 | 0 | 0 | 0 | 0
LINE3L03L35P4 | 208 | 956 | N | 3 | 3 | 3 | 10.5 | 9 | 110.25 | 119.25 | 10.92016 | 5 | 3 | 3 | 10.5 | 9 | 110.25 | 119.25 | 10.92016 | 0 | 0 | 0 | 0 | 0 | 0 | 0 | 0 | 0 | 0 | 0 | 0 | 0 | 0 | 0 | 0
LINE1L02L2P3 | 209 | 924 | Y | 2 | 2 | 1 | 5 | 1 | 25 | 26 | 5.09902 | 0 | 0 | 0 | 0 | 0 | 0 | 0 | 0 | 0 | 0 | 0 | 0 | 0 | 0 | 0 | 0 | 0 | 0 | 0 | 0 | 0 | 0 | 0 | 0
LINE1L02L2P5 | 210 | 927 | Y | 2 | 2 | 1 | 9 | 1 | 81 | 82 | 9.055385 | 0 | 0 | 0 | 0 | 0 | 0 | 0 | 0 | 0 | 0 | 0 | 0 | 0 | 0 | 0 | 0 | 0 | 0 | 0 | 0 | 0 | 0 | 0 | 0
LINE1L02L3P3 | 211 | 925 | Y | 3 | 2 | 1 | 5 | 1 | 25 | 26 | 5.09902 | 0 | 0 | 0 | 0 | 0 | 0 | 0 | 0 | 0 | 0 | 0 | 0 | 0 | 0 | 0 | 0 | 0 | 0 | 0 | 0 | 0 | 0 | 0 | 0
LINE1L02L3P8 | 212 | 933 | Y | 3 | 2 | 1 | 15 | 1 | 225 | 226 | 15.0333 | 0 | 0 | 0 | 0 | 0 | 0 | 0 | 0 | 0 | 0 | 0 | 0 | 0 | 0 | 0 | 0 | 0 | 0 | 0 | 0 | 0 | 0 | 0 | 0
LINE1L02L4P1 | 213 | 946 | Y | 4 | 2 | 1 | 1 | 1 | 1 | 2 | 1.414214 | 0 | 0 | 0 | 0 | 0 | 0 | 0 | 0 | 0 | 0 | 0 | 0 | 0 | 0 | 0 | 0 | 0 | 0 | 0 | 0 | 0 | 0 | 0 | 0
LINE1L02L4P3 | 214 | 950 | N | 4 | 2 | 1 | 5 | 1 | 25 | 26 | 5.09902 | 0 | 0 | 0 | 0 | 0 | 0 | 0 | 0 | 0 | 0 | 0 | 0 | 0 | 0 | 0 | 0 | 0 | 0 | 0 | 0 | 0 | 0 | 0 | 0
LINE1L02L5P1 | 215 | 962 | N | 5 | 2 | 1 | 1 | 1 | 1 | 2 | 1.414214 | 0 | 0 | 0 | 0 | 0 | 0 | 0 | 0 | 0 | 0 | 0 | 0 | 0 | 0 | 0 | 0 | 0 | 0 | 0 | 0 | 0 | 0 | 0 | 0
LINE1L02L5P4 | 216 | 963 | N | 5 | 2 | 1 | 7 | 1 | 49 | 50 | 7.071068 | 0 | 0 | 0 | 0 | 0 | 0 | 0 | 0 | 0 | 0 | 0 | 0 | 0 | 0 | 0 | 0 | 0 | 0 | 0 | 0 | 0 | 0 | 0 | 0
LINE1L02L5P5 | 217 | 947 | Y | 5 | 2 | 1 | 9 | 1 | 81 | 82 | 9.055385 | 0 | 0 | 0 | 0 | 0 | 0 | 0 | 0 | 0 | 0 | 0 | 0 | 0 | 0 | 0 | 0 | 0 | 0 | 0 | 0 | 0 | 0 | 0 | 0
LINE1L02L5P8 | 218 | 963 | N | 5 | 2 | 1 | 15 | 1 | 225 | 226 | 15.0333 | 0 | 0 | 0 | 0 | 0 | 0 | 0 | 0 | 0 | 0 | 0 | 0 | 0 | 0 | 0 | 0 | 0 | 0 | 0 | 0 | 0 | 0 | 0 | 0
LINE1L02L23P1 | 219 | 941 | Y | 2 | 2 | 1 | 1 | 1 | 1 | 2 | 1.414214 | 3 | 2 | 1 | 1 | 1 | 1 | 2 | 1.414214 | 0 | 0 | 0 | 0 | 0 | 0 | 0 | 0 | 0 | 0 | 0 | 0 | 0 | 0 | 0 | 0
LINE1L02L23P2 | 220 | 951 | N | 2 | 2 | 1 | 3 | 1 | 9 | 10 | 3.162278 | 3 | 2 | 1 | 3 | 1 | 9 | 10 | 3.162278 | 0 | 0 | 0 | 0 | 0 | 0 | 0 | 0 | 0 | 0 | 0 | 0 | 0 | 0 | 0 | 0
LINE1L02L23P3 | 221 | 954 | N | 2 | 2 | 1 | 5 | 1 | 25 | 26 | 5.09902 | 3 | 2 | 1 | 5 | 1 | 25 | 26 | 5.09902 | 0 | 0 | 0 | 0 | 0 | 0 | 0 | 0 | 0 | 0 | 0 | 0 | 0 | 0 | 0 | 0
LINE1L02L23P4 | 222 | 937 | Y | 2 | 2 | 1 | 7 | 1 | 49 | 50 | 7.071068 | 3 | 2 | 1 | 7 | 1 | 49 | 50 | 7.071068 | 0 | 0 | 0 | 0 | 0 | 0 | 0 | 0 | 0 | 0 | 0 | 0 | 0 | 0 | 0 | 0
LINE1L02L23P5 | 223 | 934 | Y | 2 | 2 | 1 | 9 | 1 | 81 | 82 | 9.055385 | 3 | 2 | 1 | 9 | 1 | 81 | 82 | 9.055385 | 0 | 0 | 0 | 0 | 0 | 0 | 0 | 0 | 0 | 0 | 0 | 0 | 0 | 0 | 0 | 0
LINE1L02L23P6 | 224 | 930 | Y | 2 | 2 | 1 | 11 | 1 | 121 | 122 | 11.04536 | 3 | 2 | 1 | 11 | 1 | 121 | 122 | 11.04536 | 0 | 0 | 0 | 0 | 0 | 0 | 0 | 0 | 0 | 0 | 0 | 0 | 0 | 0 | 0 | 0
LINE1L02L23P7 | 225 | 935 | Y | 2 | 2 | 1 | 13 | 1 | 169 | 170 | 13.0384 | 3 | 2 | 1 | 13 | 1 | 169 | 170 | 13.0384 | 0 | 0 | 0 | 0 | 0 | 0 | 0 | 0 | 0 | 0 | 0 | 0 | 0 | 0 | 0 | 0
LINE1L02L23P8 | 226 | 939 | Y | 2 | 2 | 1 | 15 | 1 | 225 | 226 | 15.0333 | 3 | 2 | 1 | 15 | 1 | 225 | 226 | 15.0333 | 0 | 0 | 0 | 0 | 0 | 0 | 0 | 0 | 0 | 0 | 0 | 0 | 0 | 0 | 0 | 0
LINE1L02L35P1 | 227 | 940 | Y | 3 | 2 | 1 | 1 | 1 | 1 | 2 | 1.414214 | 5 | 2 | 1 | 1 | 1 | 1 | 2 | 1.414214 | 0 | 0 | 0 | 0 | 0 | 0 | 0 | 0 | 0 | 0 | 0 | 0 | 0 | 0 | 0 | 0
LINE1L02L35P2 | 228 | 954 | N | 3 | 2 | 1 | 3 | 1 | 9 | 10 | 3.162278 | 5 | 2 | 1 | 3 | 1 | 9 | 10 | 3.162278 | 0 | 0 | 0 | 0 | 0 | 0 | 0 | 0 | 0 | 0 | 0 | 0 | 0 | 0 | 0 | 0
LINE1L02L35P3 | 229 | 956 | N | 3 | 2 | 1 | 5 | 1 | 25 | 26 | 5.09902 | 5 | 2 | 1 | 5 | 1 | 25 | 26 | 5.09902 | 0 | 0 | 0 | 0 | 0 | 0 | 0 | 0 | 0 | 0 | 0 | 0 | 0 | 0 | 0 | 0
LINE1L02L35P4 | 230 | 935 | Y | 3 | 2 | 1 | 7 | 1 | 49 | 50 | 7.071068 | 5 | 2 | 1 | 7 | 1 | 49 | 50 | 7.071068 | 0 | 0 | 0 | 0 | 0 | 0 | 0 | 0 | 0 | 0 | 0 | 0 | 0 | 0 | 0 | 0
LINE1L02L35P5 | 231 | 925 | Y | 3 | 2 | 1 | 9 | 1 | 81 | 82 | 9.055385 | 5 | 2 | 1 | 9 | 1 | 81 | 82 | 9.055385 | 0 | 0 | 0 | 0 | 0 | 0 | 0 | 0 | 0 | 0 | 0 | 0 | 0 | 0 | 0 | 0
LINE1L02L35P6 | 232 | 934 | Y | 3 | 2 | 1 | 11 | 1 | 121 | 122 | 11.04536 | 5 | 2 | 1 | 11 | 1 | 121 | 122 | 11.04536 | 0 | 0 | 0 | 0 | 0 | 0 | 0 | 0 | 0 | 0 | 0 | 0 | 0 | 0 | 0 | 0
LINE1L02L35P7 | 233 | 948 | Y | 3 | 2 | 1 | 13 | 1 | 169 | 170 | 13.0384 | 5 | 2 | 1 | 13 | 1 | 169 | 170 | 13.0384 | 0 | 0 | 0 | 0 | 0 | 0 | 0 | 0 | 0 | 0 | 0 | 0 | 0 | 0 | 0 | 0
LINE1L02L35P8 | 234 | 947 | Y | 3 | 2 | 1 | 15 | 1 | 225 | 226 | 15.0333 | 5 | 2 | 1 | 15 | 1 | 225 | 226 | 15.0333 | 0 | 0 | 0 | 0 | 0 | 0 | 0 | 0 | 0 | 0 | 0 | 0 | 0 | 0 | 0 | 0
LINE1L02L234P1 | 235 | 935 | Y | 2 | 2 | 1 | 1 | 1 | 1 | 2 | 1.414214 | 3 | 2 | 1 | 1 | 1 | 1 | 2 | 1.414214 | 4 | 2 | 1 | 1 | 1 | 1 | 2 | 1.414214 | 0 | 0 | 0 | 0 | 0 | 0 | 0 | 0
LINE1L02L234P4 | 236 | 941 | Y | 2 | 2 | 1 | 7 | 1 | 49 | 50 | 7.071068 | 3 | 2 | 1 | 7 | 1 | 49 | 50 | 7.071068 | 4 | 2 | 1 | 7 | 1 | 49 | 50 | 7.071068 | 0 | 0 | 0 | 0 | 0 | 0 | 0 | 0
LINE1L02L234P6 | 237 | 955 | N | 2 | 2 | 1 | 11 | 1 | 121 | 122 | 11.04536 | 3 | 2 | 1 | 11 | 1 | 121 | 122 | 11.04536 | 4 | 2 | 1 | 11 | 1 | 121 | 122 | 11.04536 | 0 | 0 | 0 | 0 | 0 | 0 | 0 | 0
LINE1L02L357P1 | 238 | 927 | Y | 3 | 2 | 1 | 1 | 1 | 1 | 2 | 1.414214 | 5 | 2 | 1 | 1 | 1 | 1 | 2 | 1.414214 | 7 | 2 | 1 | 1 | 1 | 1 | 2 | 1.414214 | 0 | 0 | 0 | 0 | 0 | 0 | 0 | 0
LINE1L02L357P4 | 239 | 938 | Y | 3 | 2 | 1 | 7 | 1 | 49 | 50 | 7.071068 | 5 | 2 | 1 | 7 | 1 | 49 | 50 | 7.071068 | 7 | 2 | 1 | 7 | 1 | 49 | 50 | 7.071068 | 0 | 0 | 0 | 0 | 0 | 0 | 0 | 0
LINE1L02L357P6 | 240 | 960 | N | 3 | 2 | 1 | 11 | 1 | 121 | 122 | 11.04536 | 5 | 2 | 1 | 11 | 1 | 121 | 122 | 11.04536 | 7 | 2 | 1 | 11 | 1 | 121 | 122 | 11.04536 | 0 | 0 | 0 | 0 | 0 | 0 | 0 | 0
LINE1L02L3456P3 | 241 | 944 | Y | 3 | 2 | 1 | 5 | 1 | 25 | 26 | 5.09902 | 4 | 2 | 1 | 5 | 1 | 25 | 26 | 5.09902 | 5 | 2 | 1 | 5 | 1 | 25 | 26 | 5.09902 | 6 | 2 | 1 | 5 | 1 | 25 | 26 | 5.09902
LINE2L02L2P3 | 242 | 964 | N | 2 | 2 | 2 | 5 | 4 | 25 | 29 | 5.385165 | 0 | 0 | 0 | 0 | 0 | 0 | 0 | 0 | 0 | 0 | 0 | 0 | 0 | 0 | 0 | 0 | 0 | 0 | 0 | 0 | 0 | 0 | 0 | 0
LINE2L02L2P7 | 243 | 970 | N | 2 | 2 | 2 | 13 | 4 | 169 | 173 | 13.15295 | 0 | 0 | 0 | 0 | 0 | 0 | 0 | 0 | 0 | 0 | 0 | 0 | 0 | 0 | 0 | 0 | 0 | 0 | 0 | 0 | 0 | 0 | 0 | 0
LINE2L02L2P8 | 244 | 937 | Y | 2 | 2 | 2 | 15 | 4 | 225 | 229 | 15.13275 | 0 | 0 | 0 | 0 | 0 | 0 | 0 | 0 | 0 | 0 | 0 | 0 | 0 | 0 | 0 | 0 | 0 | 0 | 0 | 0 | 0 | 0 | 0 | 0
LINE2L02L3P3 | 245 | 962 | N | 3 | 2 | 2 | 5 | 4 | 25 | 29 | 5.385165 | 0 | 0 | 0 | 0 | 0 | 0 | 0 | 0 | 0 | 0 | 0 | 0 | 0 | 0 | 0 | 0 | 0 | 0 | 0 | 0 | 0 | 0 | 0 | 0
LINE2L02L3P6 | 246 | 962 | N | 3 | 2 | 2 | 11 | 4 | 121 | 125 | 11.18034 | 0 | 0 | 0 | 0 | 0 | 0 | 0 | 0 | 0 | 0 | 0 | 0 | 0 | 0 | 0 | 0 | 0 | 0 | 0 | 0 | 0 | 0 | 0 | 0
LINE2L02L3P8 | 247 | 965 | N | 3 | 2 | 2 | 15 | 4 | 225 | 229 | 15.13275 | 0 | 0 | 0 | 0 | 0 | 0 | 0 | 0 | 0 | 0 | 0 | 0 | 0 | 0 | 0 | 0 | 0 | 0 | 0 | 0 | 0 | 0 | 0 | 0
LINE2L02L4P1 | 248 | 970 | N | 4 | 2 | 2 | 1 | 4 | 1 | 5 | 2.236068 | 0 | 0 | 0 | 0 | 0 | 0 | 0 | 0 | 0 | 0 | 0 | 0 | 0 | 0 | 0 | 0 | 0 | 0 | 0 | 0 | 0 | 0 | 0 | 0
LINE2L02L5P5 | 249 | 968 | N | 5 | 2 | 2 | 9 | 4 | 81 | 85 | 9.219544 | 0 | 0 | 0 | 0 | 0 | 0 | 0 | 0 | 0 | 0 | 0 | 0 | 0 | 0 | 0 | 0 | 0 | 0 | 0 | 0 | 0 | 0 | 0 | 0
LINE2L02L5P8 | 250 | 941 | Y | 5 | 2 | 2 | 15 | 4 | 225 | 229 | 15.13275 | 0 | 0 | 0 | 0 | 0 | 0 | 0 | 0 | 0 | 0 | 0 | 0 | 0 | 0 | 0 | 0 | 0 | 0 | 0 | 0 | 0 | 0 | 0 | 0
LINE2L02L23P1 | 251 | 950 | N | 2 | 2 | 2 | 1 | 4 | 1 | 5 | 2.236068 | 3 | 2 | 2 | 1 | 4 | 1 | 5 | 2.236068 | 0 | 0 | 0 | 0 | 0 | 0 | 0 | 0 | 0 | 0 | 0 | 0 | 0 | 0 | 0 | 0
LINE2L02L23P2 | 252 | 950 | Y | 2 | 2 | 2 | 3 | 4 | 9 | 13 | 3.605551 | 3 | 2 | 2 | 3 | 4 | 9 | 13 | 3.605551 | 0 | 0 | 0 | 0 | 0 | 0 | 0 | 0 | 0 | 0 | 0 | 0 | 0 | 0 | 0 | 0
LINE2L02L23P3 | 253 | 951 | N | 2 | 2 | 2 | 5 | 4 | 25 | 29 | 5.385165 | 3 | 2 | 2 | 5 | 4 | 25 | 29 | 5.385165 | 0 | 0 | 0 | 0 | 0 | 0 | 0 | 0 | 0 | 0 | 0 | 0 | 0 | 0 | 0 | 0
LINE2L02L23P4 | 254 | 950 | N | 2 | 2 | 2 | 7 | 4 | 49 | 53 | 7.28011 | 3 | 2 | 2 | 7 | 4 | 49 | 53 | 7.28011 | 0 | 0 | 0 | 0 | 0 | 0 | 0 | 0 | 0 | 0 | 0 | 0 | 0 | 0 | 0 | 0
LINE2L02L23P5 | 255 | 939 | Y | 2 | 2 | 2 | 9 | 4 | 81 | 85 | 9.219544 | 3 | 2 | 2 | 9 | 4 | 81 | 85 | 9.219544 | 0 | 0 | 0 | 0 | 0 | 0 | 0 | 0 | 0 | 0 | 0 | 0 | 0 | 0 | 0 | 0
LINE2L02L23P6 | 256 | 963 | N | 2 | 2 | 2 | 11 | 4 | 121 | 125 | 11.18034 | 3 | 2 | 2 | 11 | 4 | 121 | 125 | 11.18034 | 0 | 0 | 0 | 0 | 0 | 0 | 0 | 0 | 0 | 0 | 0 | 0 | 0 | 0 | 0 | 0
LINE2L02L23P7 | 257 | 956 | N | 2 | 2 | 2 | 13 | 4 | 169 | 173 | 13.15295 | 3 | 2 | 2 | 13 | 4 | 169 | 173 | 13.15295 | 0 | 0 | 0 | 0 | 0 | 0 | 0 | 0 | 0 | 0 | 0 | 0 | 0 | 0 | 0 | 0
LINE2L02L23P8 | 258 | 938 | Y | 2 | 2 | 2 | 15 | 4 | 225 | 229 | 15.13275 | 3 | 2 | 2 | 15 | 4 | 225 | 229 | 15.13275 | 0 | 0 | 0 | 0 | 0 | 0 | 0 | 0 | 0 | 0 | 0 | 0 | 0 | 0 | 0 | 0
LINE2L02L35P1 | 259 | 954 | N | 3 | 2 | 2 | 1 | 4 | 1 | 5 | 2.236068 | 5 | 2 | 2 | 1 | 4 | 1 | 5 | 2.236068 | 0 | 0 | 0 | 0 | 0 | 0 | 0 | 0 | 0 | 0 | 0 | 0 | 0 | 0 | 0 | 0
LINE2L02L35P2 | 260 | 956 | N | 3 | 2 | 2 | 3 | 4 | 9 | 13 | 3.605551 | 5 | 2 | 2 | 3 | 4 | 9 | 13 | 3.605551 | 0 | 0 | 0 | 0 | 0 | 0 | 0 | 0 | 0 | 0 | 0 | 0 | 0 | 0 | 0 | 0
LINE2L02L35P3 | 261 | 956 | N | 3 | 2 | 2 | 5 | 4 | 25 | 29 | 5.385165 | 5 | 2 | 2 | 5 | 4 | 25 | 29 | 5.385165 | 0 | 0 | 0 | 0 | 0 | 0 | 0 | 0 | 0 | 0 | 0 | 0 | 0 | 0 | 0 | 0
LINE2L02L35P4 | 262 | 957 | N | 3 | 2 | 2 | 7 | 4 | 49 | 53 | 7.28011 | 5 | 2 | 2 | 7 | 4 | 49 | 53 | 7.28011 | 0 | 0 | 0 | 0 | 0 | 0 | 0 | 0 | 0 | 0 | 0 | 0 | 0 | 0 | 0 | 0
LINE2L02L35P5 | 263 | 942 | Y | 3 | 2 | 2 | 9 | 4 | 81 | 85 | 9.219544 | 5 | 2 | 2 | 9 | 4 | 81 | 85 | 9.219544 | 0 | 0 | 0 | 0 | 0 | 0 | 0 | 0 | 0 | 0 | 0 | 0 | 0 | 0 | 0 | 0
LINE2L02L35P6 | 264 | 952 | N | 3 | 2 | 2 | 11 | 4 | 121 | 125 | 11.18034 | 5 | 2 | 2 | 11 | 4 | 121 | 125 | 11.18034 | 0 | 0 | 0 | 0 | 0 | 0 | 0 | 0 | 0 | 0 | 0 | 0 | 0 | 0 | 0 | 0
LINE2L02L35P7 | 265 | 957 | N | 3 | 2 | 2 | 13 | 4 | 169 | 173 | 13.15295 | 5 | 2 | 2 | 13 | 4 | 169 | 173 | 13.15295 | 0 | 0 | 0 | 0 | 0 | 0 | 0 | 0 | 0 | 0 | 0 | 0 | 0 | 0 | 0 | 0
LINE2L02L35P8 | 266 | 945 | Y | 3 | 2 | 2 | 15 | 4 | 225 | 229 | 15.13275 | 5 | 2 | 2 | 15 | 4 | 225 | 229 | 15.13275 | 0 | 0 | 0 | 0 | 0 | 0 | 0 | 0 | 0 | 0 | 0 | 0 | 0 | 0 | 0 | 0
LINE2L02L234P5 | 267 | 935 | Y | 2 | 2 | 2 | 11 | 4 | 121 | 125 | 11.18034 | 3 | 2 | 2 | 11 | 4 | 121 | 125 | 11.18034 | 4 | 2 | 2 | 11 | 4 | 121 | 125 | 11.18034 | 0 | 0 | 0 | 0 | 0 | 0 | 0 | 0
LINE2L02L234P6 | 268 | 938 | Y | 2 | 2 | 2 | 13 | 4 | 169 | 173 | 13.15295 | 3 | 2 | 2 | 13 | 4 | 169 | 173 | 13.15295 | 4 | 2 | 2 | 13 | 4 | 169 | 173 | 13.15295 | 0 | 0 | 0 | 0 | 0 | 0 | 0 | 0
LINE2L02L357P5 | 269 | 938 | Y | 3 | 2 | 2 | 9 | 4 | 81 | 85 | 9.219544 | 5 | 2 | 2 | 9 | 4 | 81 | 85 | 9.219544 | 7 | 2 | 2 | 9 | 4 | 81 | 85 | 9.219544 | 0 | 0 | 0 | 0 | 0 | 0 | 0 | 0
LINE2L02L357P6 | 270 | 936 | Y | 3 | 2 | 2 | 11 | 4 | 121 | 125 | 11.18034 | 5 | 2 | 2 | 11 | 4 | 121 | 125 | 11.18034 | 7 | 2 | 2 | 11 | 4 | 121 | 125 | 11.18034 | 0 | 0 | 0 | 0 | 0 | 0 | 0 | 0
LINE2L02L2345P1 | 271 | 928 | Y | 2 | 2 | 2 | 1 | 4 | 1 | 5 | 2.236068 | 3 | 2 | 2 | 1 | 4 | 1 | 5 | 2.236068 | 4 | 2 | 2 | 1 | 4 | 1 | 5 | 2.236068 | 5 | 2 | 2 | 1 | 4 | 1 | 5 | 2.236068
LINE2L02L2578P6 | 272 | 925 | Y | 2 | 2 | 2 | 11 | 4 | 121 | 125 | 11.18034 | 5 | 2 | 2 | 11 | 4 | 121 | 125 | 11.18034 | 7 | 2 | 2 | 11 | 4 | 121 | 125 | 11.18034 | 8 | 2 | 2 | 11 | 4 | 121 | 125 | 11.18034
LINE3L02L3P2 | 273 | 947 | Y | 3 | 2 | 3 | 3 | 9 | 9 | 18 | 4.242641 | 0 | 0 | 0 | 0 | 0 | 0 | 0 | 0 | 0 | 0 | 0 | 0 | 0 | 0 | 0 | 0 | 0 | 0 | 0 | 0 | 0 | 0 | 0 | 0
LINE3L02L3P3 | 274 | 968 | N | 3 | 2 | 3 | 5 | 9 | 25 | 34 | 5.830952 | 0 | 0 | 0 | 0 | 0 | 0 | 0 | 0 | 0 | 0 | 0 | 0 | 0 | 0 | 0 | 0 | 0 | 0 | 0 | 0 | 0 | 0 | 0 | 0
LINE3L02L3P7 | 275 | 951 | N | 3 | 2 | 3 | 13 | 9 | 169 | 178 | 13.34166 | 0 | 0 | 0 | 0 | 0 | 0 | 0 | 0 | 0 | 0 | 0 | 0 | 0 | 0 | 0 | 0 | 0 | 0 | 0 | 0 | 0 | 0 | 0 | 0
LINE3L02L3P8 | 276 | 940 | Y | 3 | 2 | 3 | 15 | 9 | 225 | 234 | 15.29706 | 0 | 0 | 0 | 0 | 0 | 0 | 0 | 0 | 0 | 0 | 0 | 0 | 0 | 0 | 0 | 0 | 0 | 0 | 0 | 0 | 0 | 0 | 0 | 0
LINE3L02L4P1 | 277 | 956 | N | 4 | 2 | 3 | 1 | 9 | 1 | 10 | 3.162278 | 0 | 0 | 0 | 0 | 0 | 0 | 0 | 0 | 0 | 0 | 0 | 0 | 0 | 0 | 0 | 0 | 0 | 0 | 0 | 0 | 0 | 0 | 0 | 0
LINE3L02L4P4 | 278 | 962 | N | 4 | 2 | 3 | 7 | 9 | 49 | 58 | 7.615773 | 0 | 0 | 0 | 0 | 0 | 0 | 0 | 0 | 0 | 0 | 0 | 0 | 0 | 0 | 0 | 0 | 0 | 0 | 0 | 0 | 0 | 0 | 0 | 0
LINE3L02L5P5 | 279 | 970 | N | 5 | 2 | 3 | 9 | 9 | 81 | 90 | 9.486833 | 0 | 0 | 0 | 0 | 0 | 0 | 0 | 0 | 0 | 0 | 0 | 0 | 0 | 0 | 0 | 0 | 0 | 0 | 0 | 0 | 0 | 0 | 0 | 0
LINE3L02L5P8 | 280 | 968 | Y | 5 | 2 | 3 | 15 | 9 | 225 | 234 | 15.29706 | 0 | 0 | 0 | 0 | 0 | 0 | 0 | 0 | 0 | 0 | 0 | 0 | 0 | 0 | 0 | 0 | 0 | 0 | 0 | 0 | 0 | 0 | 0 | 0
LINE3L02L23P1 | 281 | 958 | N | 2 | 2 | 3 | 1 | 9 | 1 | 10 | 3.162278 | 3 | 2 | 3 | 1 | 9 | 1 | 10 | 3.162278 | 0 | 0 | 0 | 0 | 0 | 0 | 0 | 0 | 0 | 0 | 0 | 0 | 0 | 0 | 0 | 0
LINE3L02L23P2 | 282 | 959 | N | 2 | 2 | 3 | 3 | 9 | 9 | 18 | 4.242641 | 3 | 2 | 3 | 3 | 9 | 9 | 18 | 4.242641 | 0 | 0 | 0 | 0 | 0 | 0 | 0 | 0 | 0 | 0 | 0 | 0 | 0 | 0 | 0 | 0
LINE3L02L23P3 | 283 | 957 | N | 2 | 2 | 3 | 5 | 9 | 25 | 34 | 5.830952 | 3 | 2 | 3 | 5 | 9 | 25 | 34 | 5.830952 | 0 | 0 | 0 | 0 | 0 | 0 | 0 | 0 | 0 | 0 | 0 | 0 | 0 | 0 | 0 | 0
LINE3L02L23P4 | 284 | 913 | Y | 2 | 2 | 3 | 7 | 9 | 49 | 58 | 7.615773 | 3 | 2 | 3 | 7 | 9 | 49 | 58 | 7.615773 | 0 | 0 | 0 | 0 | 0 | 0 | 0 | 0 | 0 | 0 | 0 | 0 | 0 | 0 | 0 | 0
LINE3L02L23P5 | 285 | 948 | Y | 2 | 2 | 3 | 9 | 9 | 81 | 90 | 9.486833 | 3 | 2 | 3 | 9 | 9 | 81 | 90 | 9.486833 | 0 | 0 | 0 | 0 | 0 | 0 | 0 | 0 | 0 | 0 | 0 | 0 | 0 | 0 | 0 | 0
LINE3L02L23P6 | 286 | 934 | Y | 2 | 2 | 3 | 11 | 9 | 121 | 130 | 11.40175 | 3 | 2 | 3 | 11 | 9 | 121 | 130 | 11.40175 | 0 | 0 | 0 | 0 | 0 | 0 | 0 | 0 | 0 | 0 | 0 | 0 | 0 | 0 | 0 | 0
LINE3L02L23P7 | 287 | 954 | N | 2 | 2 | 3 | 13 | 9 | 169 | 178 | 13.34166 | 3 | 2 | 3 | 13 | 9 | 169 | 178 | 13.34166 | 0 | 0 | 0 | 0 | 0 | 0 | 0 | 0 | 0 | 0 | 0 | 0 | 0 | 0 | 0 | 0
LINE3L02L23P8 | 288 | 942 | Y | 2 | 2 | 3 | 15 | 9 | 225 | 234 | 15.29706 | 3 | 2 | 3 | 15 | 9 | 225 | 234 | 15.29706 | 0 | 0 | 0 | 0 | 0 | 0 | 0 | 0 | 0 | 0 | 0 | 0 | 0 | 0 | 0 | 0
LINE3L02L35P1 | 289 | 948 | Y | 3 | 2 | 3 | 1 | 9 | 1 | 10 | 3.162278 | 5 | 2 | 3 | 1 | 9 | 1 | 10 | 3.162278 | 0 | 0 | 0 | 0 | 0 | 0 | 0 | 0 | 0 | 0 | 0 | 0 | 0 | 0 | 0 | 0
LINE3L02L35P2 | 290 | 969 | N | 3 | 2 | 3 | 3 | 9 | 9 | 18 | 4.242641 | 5 | 2 | 3 | 3 | 9 | 9 | 18 | 4.242641 | 0 | 0 | 0 | 0 | 0 | 0 | 0 | 0 | 0 | 0 | 0 | 0 | 0 | 0 | 0 | 0
LINE3L02L35P3 | 291 | 968 | N | 3 | 2 | 3 | 5 | 9 | 25 | 34 | 5.830952 | 5 | 2 | 3 | 5 | 9 | 25 | 34 | 5.830952 | 0 | 0 | 0 | 0 | 0 | 0 | 0 | 0 | 0 | 0 | 0 | 0 | 0 | 0 | 0 | 0
LINE3L02L35P4 | 292 | 921 | Y | 3 | 2 | 3 | 7 | 9 | 49 | 58 | 7.615773 | 5 | 2 | 3 | 7 | 9 | 49 | 58 | 7.615773 | 0 | 0 | 0 | 0 | 0 | 0 | 0 | 0 | 0 | 0 | 0 | 0 | 0 | 0 | 0 | 0
LINE3L02L35P5 | 293 | 960 | N | 3 | 2 | 3 | 9 | 9 | 81 | 90 | 9.486833 | 5 | 2 | 3 | 9 | 9 | 81 | 90 | 9.486833 | 0 | 0 | 0 | 0 | 0 | 0 | 0 | 0 | 0 | 0 | 0 | 0 | 0 | 0 | 0 | 0
LINE3L02L35P6 | 294 | 943 | Y | 3 | 2 | 3 | 11 | 9 | 121 | 130 | 11.40175 | 5 | 2 | 3 | 11 | 9 | 121 | 130 | 11.40175 | 0 | 0 | 0 | 0 | 0 | 0 | 0 | 0 | 0 | 0 | 0 | 0 | 0 | 0 | 0 | 0
LINE3L02L35P7 | 295 | 962 | N | 3 | 2 | 3 | 13 | 9 | 169 | 178 | 13.34166 | 5 | 2 | 3 | 13 | 9 | 169 | 178 | 13.34166 | 0 | 0 | 0 | 0 | 0 | 0 | 0 | 0 | 0 | 0 | 0 | 0 | 0 | 0 | 0 | 0
LINE3L02L35P8 | 296 | 922 | Y | 3 | 2 | 3 | 15 | 9 | 225 | 234 | 15.29706 | 5 | 2 | 3 | 15 | 9 | 225 | 234 | 15.29706 | 0 | 0 | 0 | 0 | 0 | 0 | 0 | 0 | 0 | 0 | 0 | 0 | 0 | 0 | 0 | 0
LINE3L02L234P3 | 297 | 964 | N | 2 | 2 | 3 | 5 | 9 | 25 | 34 | 5.830952 | 3 | 2 | 3 | 5 | 9 | 25 | 34 | 5.830952 | 4 | 2 | 3 | 5 | 9 | 25 | 34 | 5.830952 | 0 | 0 | 0 | 0 | 0 | 0 | 0 | 0
LINE3L02L234P7 | 298 | 931 | Y | 2 | 2 | 3 | 13 | 9 | 169 | 178 | 13.34166 | 3 | 2 | 3 | 13 | 9 | 169 | 178 | 13.34166 | 4 | 2 | 3 | 13 | 9 | 169 | 178 | 13.34166 | 0 | 0 | 0 | 0 | 0 | 0 | 0 | 0
LINE3L02L234P8 | 299 | 943 | Y | 2 | 2 | 3 | 15 | 9 | 225 | 234 | 15.29706 | 3 | 2 | 3 | 15 | 9 | 225 | 234 | 15.29706 | 4 | 2 | 3 | 15 | 9 | 225 | 234 | 15.29706 | 0 | 0 | 0 | 0 | 0 | 0 | 0 | 0
LINE3L02L357P3 | 300 | 969 | N | 3 | 2 | 3 | 5 | 9 | 25 | 34 | 5.830952 | 3 | 2 | 3 | 5 | 9 | 25 | 34 | 5.830952 | 7 | 2 | 3 | 5 | 9 | 25 | 34 | 5.830952 | 0 | 0 | 0 | 0 | 0 | 0 | 0 | 0
LINE3L02L357P7 | 301 | 947 | Y | 3 | 2 | 3 | 13 | 9 | 169 | 178 | 13.34166 | 3 | 2 | 3 | 13 | 9 | 169 | 178 | 13.34166 | 7 | 2 | 3 | 13 | 9 | 169 | 178 | 13.34166 | 0 | 0 | 0 | 0 | 0 | 0 | 0 | 0
LINE3L02L357P8 | 302 | 946 | Y | 3 | 2 | 3 | 15 | 9 | 225 | 234 | 15.29706 | 3 | 2 | 3 | 15 | 9 | 225 | 234 | 15.29706 | 7 | 2 | 3 | 15 | 9 | 225 | 234 | 15.29706 | 0 | 0 | 0 | 0 | 0 | 0 | 0 | 0
LINE3L02L2345P2 | 303 | 939 | Y | 2 | 2 | 3 | 3 | 9 | 9 | 18 | 4.242641 | 3 | 2 | 3 | 3 | 9 | 9 | 18 | 4.242641 | 4 | 2 | 3 | 3 | 9 | 9 | 18 | 4.242641 | 5 | 2 | 3 | 3 | 9 | 9 | 18 | 4.242641
LINE3L02L2567P8 | 304 | 946 | Y | 2 | 2 | 3 | 15 | 9 | 225 | 234 | 15.29706 | 3 | 2 | 3 | 15 | 9 | 225 | 234 | 15.29706 | 6 | 2 | 3 | 15 | 9 | 225 | 234 | 15.29706 | 7 | 2 | 3 | 15 | 9 | 225 | 234 | 15.29706
LINE3L03L35P5 | 305 | 956 | N | 3 | 3 | 3 | 13.5 | 9 | 182.25 | 191.25 | 13.82932 | 5 | 3 | 3 | 13.5 | 9 | 182.25 | 191.25 | 13.82932 | 0 | 0 | 0 | 0 | 0 | 0 | 0 | 0 | 0 | 0 | 0 | 0 | 0 | 0 | 0 | 0
LINE3L03L236P3 | 306 | 915 | Y | 2 | 3 | 3 | 7.5 | 9 | 56.25 | 65.25 | 8.077747 | 3 | 3 | 3 | 7.5 | 9 | 56.25 | 65.25 | 8.077747 | 6 | 3 | 3 | 7.5 | 9 | 56.25 | 65.25 | 8.077747 | 0 | 0 | 0 | 0 | 0 | 0 | 0 | 0
LINE1L01L2P1 | 307 | 953 | N | 2 | 1 | 1 | 0.5 | 1 | 0.25 | 1.25 | 1.118034 | 0 | 0 | 0 | 0 | 0 | 0 | 0 | 0 | 0 | 0 | 0 | 0 | 0 | 0 | 0 | 0 | 0 | 0 | 0 | 0 | 0 | 0 | 0 | 0
LINE1L01L2P5 | 308 | 965 | N | 2 | 1 | 1 | 4.5 | 1 | 20.25 | 21.25 | 4.609772 | 0 | 0 | 0 | 0 | 0 | 0 | 0 | 0 | 0 | 0 | 0 | 0 | 0 | 0 | 0 | 0 | 0 | 0 | 0 | 0 | 0 | 0 | 0 | 0
LINE1L01L2P8 | 309 | 956 | N | 2 | 1 | 1 | 7.5 | 1 | 56.25 | 57.25 | 7.566373 | 0 | 0 | 0 | 0 | 0 | 0 | 0 | 0 | 0 | 0 | 0 | 0 | 0 | 0 | 0 | 0 | 0 | 0 | 0 | 0 | 0 | 0 | 0 | 0
LINE1L01L3P4 | 310 | 964 | Y | 3 | 1 | 1 | 3.5 | 1 | 12.25 | 13.25 | 3.640055 | 0 | 0 | 0 | 0 | 0 | 0 | 0 | 0 | 0 | 0 | 0 | 0 | 0 | 0 | 0 | 0 | 0 | 0 | 0 | 0 | 0 | 0 | 0 | 0
LINE1L01L3P6 | 311 | 955 | N | 3 | 1 | 1 | 5.5 | 1 | 30.25 | 31.25 | 5.59017 | 0 | 0 | 0 | 0 | 0 | 0 | 0 | 0 | 0 | 0 | 0 | 0 | 0 | 0 | 0 | 0 | 0 | 0 | 0 | 0 | 0 | 0 | 0 | 0
LINE1L01L3P11 | 312 | 970 | N | 3 | 1 | 1 | 10.5 | 1 | 110.25 | 111.25 | 10.54751 | 0 | 0 | 0 | 0 | 0 | 0 | 0 | 0 | 0 | 0 | 0 | 0 | 0 | 0 | 0 | 0 | 0 | 0 | 0 | 0 | 0 | 0 | 0 | 0
LINE1L01L4P4 | 313 | 963 | N | 4 | 1 | 1 | 3.5 | 1 | 12.25 | 13.25 | 3.640055 | 0 | 0 | 0 | 0 | 0 | 0 | 0 | 0 | 0 | 0 | 0 | 0 | 0 | 0 | 0 | 0 | 0 | 0 | 0 | 0 | 0 | 0 | 0 | 0
LINE1L01L4P8 | 314 | 968 | N | 4 | 1 | 1 | 7.5 | 1 | 56.25 | 57.25 | 7.566373 | 0 | 0 | 0 | 0 | 0 | 0 | 0 | 0 | 0 | 0 | 0 | 0 | 0 | 0 | 0 | 0 | 0 | 0 | 0 | 0 | 0 | 0 | 0 | 0
LINE1L01L4P16 | 315 | 970 | N | 4 | 1 | 1 | 15 | 1 | 225 | 226 | 15.0333 | 0 | 0 | 0 | 0 | 0 | 0 | 0 | 0 | 0 | 0 | 0 | 0 | 0 | 0 | 0 | 0 | 0 | 0 | 0 | 0 | 0 | 0 | 0 | 0
LINE1L01L5P5 | 316 | 950 | N | 5 | 1 | 1 | 4.5 | 1 | 20.25 | 21.25 | 4.609772 | 0 | 0 | 0 | 0 | 0 | 0 | 0 | 0 | 0 | 0 | 0 | 0 | 0 | 0 | 0 | 0 | 0 | 0 | 0 | 0 | 0 | 0 | 0 | 0
LINE1L01L5P10 | 317 | 963 | N | 5 | 1 | 1 | 9.5 | 1 | 90.25 | 91.25 | 9.552487 | 0 | 0 | 0 | 0 | 0 | 0 | 0 | 0 | 0 | 0 | 0 | 0 | 0 | 0 | 0 | 0 | 0 | 0 | 0 | 0 | 0 | 0 | 0 | 0
LINE1L01L5P15 | 318 | 940 | Y | 5 | 1 | 1 | 14.5 | 1 | 210.25 | 211.25 | 14.53444 | 0 | 0 | 0 | 0 | 0 | 0 | 0 | 0 | 0 | 0 | 0 | 0 | 0 | 0 | 0 | 0 | 0 | 0 | 0 | 0 | 0 | 0 | 0 | 0
LINE1L01L23P1 | 319 | 968 | N | 2 | 1 | 1 | 0.5 | 1 | 0.25 | 1.25 | 1.118034 | 3 | 1 | 1 | 0.5 | 1 | 0.25 | 1.25 | 1.118034 | 0 | 0 | 0 | 0 | 0 | 0 | 0 | 0 | 0 | 0 | 0 | 0 | 0 | 0 | 0 | 0
LINE1L01L23P3 | 320 | 967 | N | 2 | 1 | 1 | 2.5 | 1 | 6.25 | 7.25 | 2.692582 | 3 | 1 | 1 | 2.5 | 1 | 6.25 | 7.25 | 2.692582 | 0 | 0 | 0 | 0 | 0 | 0 | 0 | 0 | 0 | 0 | 0 | 0 | 0 | 0 | 0 | 0
LINE1L01L23P12 | 321 | 978 | N | 2 | 1 | 1 | 11.5 | 1 | 132.25 | 133.25 | 11.5434 | 3 | 1 | 1 | 11.5 | 1 | 132.25 | 133.25 | 11.5434 | 0 | 0 | 0 | 0 | 0 | 0 | 0 | 0 | 0 | 0 | 0 | 0 | 0 | 0 | 0 | 0
LINE1L01L234P1 | 322 | 944 | Y | 2 | 1 | 1 | 0.5 | 1 | 0.25 | 1.25 | 1.118034 | 3 | 1 | 1 | 0.5 | 1 | 0.25 | 1.25 | 1.118034 | 4 | 1 | 1 | 0.5 | 1 | 0.25 | 1.25 | 1.118034 | 0 | 0 | 0 | 0 | 0 | 0 | 0 | 0
LINE1L01L234P2 | 323 | 968 | N | 2 | 1 | 1 | 1.5 | 1 | 2.25 | 3.25 | 1.802776 | 3 | 1 | 1 | 1.5 | 1 | 2.25 | 3.25 | 1.802776 | 4 | 1 | 1 | 1.5 | 1 | 2.25 | 3.25 | 1.802776 | 0 | 0 | 0 | 0 | 0 | 0 | 0 | 0
LINE1L01L234P6 | 324 | 961 | N | 2 | 1 | 1 | 5.5 | 1 | 30.25 | 31.25 | 5.59017 | 3 | 1 | 1 | 5.5 | 1 | 30.25 | 31.25 | 5.59017 | 4 | 1 | 1 | 5.5 | 1 | 30.25 | 31.25 | 5.59017 | 0 | 0 | 0 | 0 | 0 | 0 | 0 | 0
LINE1L01L234P8 | 325 | 943 | Y | 2 | 1 | 1 | 7.8 | 1 | 60.84 | 61.84 | 7.863841 | 3 | 1 | 1 | 7.8 | 1 | 60.84 | 61.84 | 7.863841 | 4 | 1 | 1 | 7.8 | 1 | 60.84 | 61.84 | 7.863841 | 0 | 0 | 0 | 0 | 0 | 0 | 0 | 0
LINE1L01L234P16 | 326 | 943 | Y | 2 | 1 | 1 | 15 | 1 | 225 | 226 | 15.0333 | 3 | 1 | 1 | 15 | 1 | 225 | 226 | 15.0333 | 7 | 1 | 1 | 15 | 1 | 225 | 226 | 15.0333 | 0 | 0 | 0 | 0 | 0 | 0 | 0 | 0
LINE1L01L357P1 | 327 | 932 | Y | 3 | 1 | 1 | 0.5 | 1 | 0.25 | 1.25 | 1.118034 | 5 | 1 | 1 | 0.5 | 1 | 0.25 | 1.25 | 1.118034 | 7 | 1 | 1 | 0.5 | 1 | 0.25 | 1.25 | 1.118034 | 0 | 0 | 0 | 0 | 0 | 0 | 0 | 0
LINE1L01L357P2 | 328 | 970 | N | 3 | 1 | 1 | 1.5 | 1 | 2.25 | 3.25 | 1.802776 | 5 | 1 | 1 | 1.5 | 1 | 2.25 | 3.25 | 1.802776 | 7 | 1 | 1 | 1.5 | 1 | 2.25 | 3.25 | 1.802776 | 0 | 0 | 0 | 0 | 0 | 0 | 0 | 0
LINE1L01L357P6 | 329 | 959 | N | 3 | 1 | 1 | 5.5 | 1 | 30.25 | 31.25 | 5.59017 | 5 | 1 | 1 | 5.5 | 1 | 30.25 | 31.25 | 5.59017 | 7 | 1 | 1 | 5.5 | 1 | 30.25 | 31.25 | 5.59017 | 0 | 0 | 0 | 0 | 0 | 0 | 0 | 0
LINE1L01L357P8 | 330 | 937 | Y | 3 | 1 | 1 | 7.5 | 1 | 56.25 | 57.25 | 7.566373 | 5 | 1 | 1 | 7.5 | 1 | 56.25 | 57.25 | 7.566373 | 7 | 1 | 1 | 7.5 | 1 | 56.25 | 57.25 | 7.566373 | 0 | 0 | 0 | 0 | 0 | 0 | 0 | 0
LINE1L01L357P16 | 331 | 937 | Y | 3 | 1 | 1 | 15 | 1 | 225 | 226 | 15.0333 | 5 | 1 | 1 | 15 | 1 | 225 | 226 | 15.0333 | 7 | 1 | 1 | 15 | 1 | 225 | 226 | 15.0333 | 0 | 0 | 0 | 0 | 0 | 0 | 0 | 0
LINE1L01L2345P6 | 332 | 932 | Y | 2 | 1 | 1 | 5.5 | 1 | 30.25 | 31.25 | 5.59017 | 5 | 1 | 1 | 5.5 | 1 | 30.25 | 31.25 | 5.59017 | 4 | 1 | 1 | 5.5 | 1 | 30.25 | 31.25 | 5.59017 | 5 | 1 | 1 | 5.5 | 1 | 30.25 | 31.25 | 5.59017
LINE2L01L2P1 | 333 | 956 | N | 2 | 1 | 2 | 0.5 | 4 | 0.25 | 4.25 | 2.061553 | 0 | 0 | 0 | 0 | 0 | 0 | 0 | 0 | 0 | 0 | 0 | 0 | 0 | 0 | 0 | 0 | 0 | 0 | 0 | 0 | 0 | 0 | 0 | 0
LINE2L01L2P5 | 334 | 957 | N | 2 | 1 | 2 | 4.5 | 4 | 20.25 | 24.25 | 4.924429 | 0 | 0 | 0 | 0 | 0 | 0 | 0 | 0 | 0 | 0 | 0 | 0 | 0 | 0 | 0 | 0 | 0 | 0 | 0 | 0 | 0 | 0 | 0 | 0
LINE2L01L2P16 | 335 | 945 | Y | 2 | 1 | 2 | 15 | 4 | 225 | 229 | 15.13275 | 0 | 0 | 0 | 0 | 0 | 0 | 0 | 0 | 0 | 0 | 0 | 0 | 0 | 0 | 0 | 0 | 0 | 0 | 0 | 0 | 0 | 0 | 0 | 0
LINE2L01L3P8 | 336 | 961 | N | 3 | 1 | 2 | 7.5 | 4 | 56.25 | 60.25 | 7.762087 | 0 | 0 | 0 | 0 | 0 | 0 | 0 | 0 | 0 | 0 | 0 | 0 | 0 | 0 | 0 | 0 | 0 | 0 | 0 | 0 | 0 | 0 | 0 | 0
LINE2L01L3P11 | 337 | 960 | N | 3 | 1 | 2 | 10.5 | 4 | 110.25 | 114.25 | 10.68878 | 0 | 0 | 0 | 0 | 0 | 0 | 0 | 0 | 0 | 0 | 0 | 0 | 0 | 0 | 0 | 0 | 0 | 0 | 0 | 0 | 0 | 0 | 0 | 0
LINE2L01L4P4 | 338 | 963 | N | 4 | 1 | 2 | 3.5 | 4 | 12.25 | 16.25 | 4.031129 | 0 | 0 | 0 | 0 | 0 | 0 | 0 | 0 | 0 | 0 | 0 | 0 | 0 | 0 | 0 | 0 | 0 | 0 | 0 | 0 | 0 | 0 | 0 | 0
LINE2L01L4P10 | 339 | 958 | N | 4 | 1 | 2 | 9.5 | 4 | 90.25 | 94.25 | 9.708244 | 0 | 0 | 0 | 0 | 0 | 0 | 0 | 0 | 0 | 0 | 0 | 0 | 0 | 0 | 0 | 0 | 0 | 0 | 0 | 0 | 0 | 0 | 0 | 0
LINE2L01L5P1 | 340 | 969 | N | 5 | 1 | 2 | 0.5 | 4 | 0.25 | 4.25 | 2.061553 | 0 | 0 | 0 | 0 | 0 | 0 | 0 | 0 | 0 | 0 | 0 | 0 | 0 | 0 | 0 | 0 | 0 | 0 | 0 | 0 | 0 | 0 | 0 | 0
LINE2L01L5P6 | 341 | 964 | N | 5 | 1 | 2 | 5.5 | 4 | 30.25 | 34.25 | 5.85235 | 0 | 0 | 0 | 0 | 0 | 0 | 0 | 0 | 0 | 0 | 0 | 0 | 0 | 0 | 0 | 0 | 0 | 0 | 0 | 0 | 0 | 0 | 0 | 0
LINE2L01L5P9 | 342 | 968 | N | 5 | 1 | 2 | 8.5 | 4 | 72.25 | 76.25 | 8.732125 | 0 | 0 | 0 | 0 | 0 | 0 | 0 | 0 | 0 | 0 | 0 | 0 | 0 | 0 | 0 | 0 | 0 | 0 | 0 | 0 | 0 | 0 | 0 | 0
LINE2L01L5P15 | 343 | 964 | N | 5 | 1 | 2 | 14.5 | 4 | 210.25 | 214.25 | 14.63728 | 0 | 0 | 0 | 0 | 0 | 0 | 0 | 0 | 0 | 0 | 0 | 0 | 0 | 0 | 0 | 0 | 0 | 0 | 0 | 0 | 0 | 0 | 0 | 0
LINE2L01L35P2 | 344 | 964 | N | 3 | 1 | 2 | 1.5 | 4 | 2.25 | 6.25 | 2.5 | 5 | 1 | 2 | 1.5 | 4 | 2.25 | 6.25 | 2.5 | 0 | 0 | 0 | 0 | 0 | 0 | 0 | 0 | 0 | 0 | 0 | 0 | 0 | 0 | 0 | 0
LINE2L01L35P6 | 345 | 965 | N | 3 | 1 | 2 | 5.5 | 4 | 30.25 | 34.25 | 5.85235 | 5 | 1 | 2 | 5.5 | 4 | 30.25 | 34.25 | 5.85235 | 0 | 0 | 0 | 0 | 0 | 0 | 0 | 0 | 0 | 0 | 0 | 0 | 0 | 0 | 0 | 0
LINE2L01L35P10 | 346 | 976 | N | 3 | 1 | 2 | 9.5 | 4 | 90.25 | 94.25 | 9.708244 | 5 | 1 | 2 | 9.5 | 4 | 90.25 | 94.25 | 9.708244 | 0 | 0 | 0 | 0 | 0 | 0 | 0 | 0 | 0 | 0 | 0 | 0 | 0 | 0 | 0 | 0
LINE2L01L234P4 | 347 | 941 | Y | 2 | 1 | 2 | 3.5 | 4 | 12.25 | 16.25 | 4.031129 | 3 | 1 | 2 | 3.5 | 4 | 12.25 | 16.25 | 4.031129 | 4 | 1 | 2 | 3.5 | 4 | 12.25 | 16.25 | 4.031129 | 0 | 0 | 0 | 0 | 0 | 0 | 0 | 0
LINE2L01L234P5 | 348 | 953 | N | 2 | 1 | 2 | 4.5 | 4 | 20.25 | 24.25 | 4.924429 | 3 | 1 | 2 | 4.5 | 4 | 20.25 | 24.25 | 4.924429 | 4 | 1 | 2 | 4.5 | 4 | 20.25 | 24.25 | 4.924429 | 0 | 0 | 0 | 0 | 0 | 0 | 0 | 0
LINE2L01L234P11 | 349 | 951 | Y | 2 | 1 | 2 | 10.5 | 4 | 110.25 | 114.25 | 10.68878 | 3 | 1 | 2 | 10.5 | 4 | 110.25 | 114.25 | 10.68878 | 4 | 1 | 2 | 10.5 | 4 | 110.25 | 114.25 | 10.68878 | 0 | 0 | 0 | 0 | 0 | 0 | 0 | 0
LINE2L01L234P16 | 350 | 942 | Y | 2 | 1 | 2 | 15 | 4 | 225 | 229 | 15.13275 | 3 | 1 | 2 | 15 | 4 | 225 | 229 | 15.13275 | 4 | 1 | 2 | 15 | 4 | 225 | 229 | 15.13275 | 0 | 0 | 0 | 0 | 0 | 0 | 0 | 0
LINE2L01L235P8 | 351 | 935 | Y | 2 | 1 | 2 | 7.5 | 4 | 56.25 | 60.25 | 7.762087 | 3 | 1 | 2 | 7.5 | 4 | 56.25 | 60.25 | 7.762087 | 5 | 1 | 2 | 7.5 | 4 | 56.25 | 60.25 | 7.762087 | 0 | 0 | 0 | 0 | 0 | 0 | 0 | 0
LINE2L01L357P4 | 352 | 933 | Y | 3 | 1 | 2 | 3.5 | 4 | 12.25 | 16.25 | 4.031129 | 5 | 1 | 2 | 3.5 | 4 | 12.25 | 16.25 | 4.031129 | 7 | 1 | 2 | 3.5 | 4 | 12.25 | 16.25 | 4.031129 | 0 | 0 | 0 | 0 | 0 | 0 | 0 | 0
LINE2L01L357P5 | 353 | 964 | N | 3 | 1 | 2 | 4.5 | 4 | 20.25 | 24.25 | 4.924429 | 5 | 1 | 2 | 4.5 | 4 | 20.25 | 24.25 | 4.924429 | 7 | 1 | 2 | 4.5 | 4 | 20.25 | 24.25 | 4.924429 | 0 | 0 | 0 | 0 | 0 | 0 | 0 | 0
LINE2L01L357P10 | 354 | 958 | N | 3 | 1 | 2 | 9.5 | 4 | 90.25 | 94.25 | 9.708244 | 5 | 1 | 2 | 9.5 | 4 | 90.25 | 94.25 | 9.708244 | 7 | 1 | 2 | 9.5 | 4 | 90.25 | 94.25 | 9.708244 | 0 | 0 | 0 | 0 | 0 | 0 | 0 | 0
LINE2L01L357P11 | 355 | 963 | N | 3 | 1 | 2 | 10.5 | 4 | 110.25 | 114.25 | 10.68878 | 5 | 1 | 2 | 10.5 | 4 | 110.25 | 114.25 | 10.68878 | 7 | 1 | 2 | 10.5 | 4 | 110.25 | 114.25 | 10.68878 | 0 | 0 | 0 | 0 | 0 | 0 | 0 | 0
LINE2L01L357P16 | 356 | 936 | Y | 3 | 1 | 2 | 15 | 4 | 225 | 229 | 15.13275 | 5 | 1 | 2 | 15 | 4 | 225 | 229 | 15.13275 | 7 | 1 | 2 | 15 | 4 | 225 | 229 | 15.13275 | 0 | 0 | 0 | 0 | 0 | 0 | 0 | 0
LINE2L01L3458P16 | 357 | 935 | Y | 3 | 1 | 2 | 15 | 4 | 225 | 229 | 15.13275 | 4 | 1 | 2 | 15 | 4 | 225 | 229 | 15.13275 | 5 | 1 | 2 | 15 | 4 | 225 | 229 | 15.13275 | 8 | 1 | 2 | 15 | 4 | 225 | 229 | 15.13275
LINE3L01L2P1 | 358 | 951 | N | 2 | 1 | 3 | 0.5 | 9 | 0.25 | 9.25 | 3.041381 | 0 | 0 | 0 | 0 | 0 | 0 | 0 | 0 | 0 | 0 | 0 | 0 | 0 | 0 | 0 | 0 | 0 | 0 | 0 | 0 | 0 | 0 | 0 | 0
LINE3L01L2P5 | 359 | 954 | N | 2 | 1 | 3 | 4.5 | 9 | 20.25 | 29.25 | 5.408327 | 0 | 0 | 0 | 0 | 0 | 0 | 0 | 0 | 0 | 0 | 0 | 0 | 0 | 0 | 0 | 0 | 0 | 0 | 0 | 0 | 0 | 0 | 0 | 0
LINE3L01L2P8 | 360 | 947 | Y | 2 | 1 | 3 | 7.5 | 9 | 56.25 | 65.25 | 8.077747 | 0 | 0 | 0 | 0 | 0 | 0 | 0 | 0 | 0 | 0 | 0 | 0 | 0 | 0 | 0 | 0 | 0 | 0 | 0 | 0 | 0 | 0 | 0 | 0
LINE3L01L2P16 | 361 | 966 | N | 2 | 1 | 3 | 15 | 9 | 225 | 234 | 15.29706 | 0 | 0 | 0 | 0 | 0 | 0 | 0 | 0 | 0 | 0 | 0 | 0 | 0 | 0 | 0 | 0 | 0 | 0 | 0 | 0 | 0 | 0 | 0 | 0
LINE3L01L3P3 | 362 | 952 | N | 3 | 1 | 3 | 2.5 | 9 | 6.25 | 15.25 | 3.905125 | 0 | 0 | 0 | 0 | 0 | 0 | 0 | 0 | 0 | 0 | 0 | 0 | 0 | 0 | 0 | 0 | 0 | 0 | 0 | 0 | 0 | 0 | 0 | 0
LINE3L01L3P10 | 363 | 964 | N | 3 | 1 | 3 | 9.5 | 9 | 90.25 | 99.25 | 9.962429 | 0 | 0 | 0 | 0 | 0 | 0 | 0 | 0 | 0 | 0 | 0 | 0 | 0 | 0 | 0 | 0 | 0 | 0 | 0 | 0 | 0 | 0 | 0 | 0
LINE3L01L3P12 | 364 | 943 | Y | 3 | 1 | 3 | 10.5 | 9 | 110.25 | 119.25 | 10.92016 | 0 | 0 | 0 | 0 | 0 | 0 | 0 | 0 | 0 | 0 | 0 | 0 | 0 | 0 | 0 | 0 | 0 | 0 | 0 | 0 | 0 | 0 | 0 | 0
LINE3L01L4P1 | 365 | 964 | N | 4 | 1 | 3 | 0.5 | 9 | 0.25 | 9.25 | 3.041381 | 0 | 0 | 0 | 0 | 0 | 0 | 0 | 0 | 0 | 0 | 0 | 0 | 0 | 0 | 0 | 0 | 0 | 0 | 0 | 0 | 0 | 0 | 0 | 0
LINE3L01L4P8 | 366 | 965 | N | 4 | 1 | 3 | 7.5 | 9 | 56.25 | 65.25 | 8.077747 | 0 | 0 | 0 | 0 | 0 | 0 | 0 | 0 | 0 | 0 | 0 | 0 | 0 | 0 | 0 | 0 | 0 | 0 | 0 | 0 | 0 | 0 | 0 | 0
LINE3L01L5P1 | 367 | 956 | N | 5 | 1 | 3 | 0.5 | 9 | 0.25 | 9.25 | 3.041381 | 0 | 0 | 0 | 0 | 0 | 0 | 0 | 0 | 0 | 0 | 0 | 0 | 0 | 0 | 0 | 0 | 0 | 0 | 0 | 0 | 0 | 0 | 0 | 0
LINE3L01L5P3 | 368 | 947 | Y | 5 | 1 | 3 | 2.5 | 9 | 6.25 | 15.25 | 3.905125 | 0 | 0 | 0 | 0 | 0 | 0 | 0 | 0 | 0 | 0 | 0 | 0 | 0 | 0 | 0 | 0 | 0 | 0 | 0 | 0 | 0 | 0 | 0 | 0
LINE3L01L5P8 | 369 | 967 | N | 5 | 1 | 3 | 7.5 | 9 | 56.25 | 65.25 | 8.077747 | 0 | 0 | 0 | 0 | 0 | 0 | 0 | 0 | 0 | 0 | 0 | 0 | 0 | 0 | 0 | 0 | 0 | 0 | 0 | 0 | 0 | 0 | 0 | 0
LINE3L01L5P16 | 370 | 965 | N | 5 | 1 | 3 | 15 | 9 | 225 | 234 | 15.29706 | 0 | 0 | 0 | 0 | 0 | 0 | 0 | 0 | 0 | 0 | 0 | 0 | 0 | 0 | 0 | 0 | 0 | 0 | 0 | 0 | 0 | 0 | 0 | 0
LINE3L01L23P6 | 371 | 967 | N | 2 | 1 | 3 | 5.5 | 9 | 30.25 | 39.25 | 6.264982 | 3 | 1 | 3 | 5.5 | 9 | 30.25 | 39.25 | 6.264982 | 0 | 0 | 0 | 0 | 0 | 0 | 0 | 0 | 0 | 0 | 0 | 0 | 0 | 0 | 0 | 0
LINE3L01L23P8 | 372 | 955 | N | 2 | 1 | 3 | 7.5 | 9 | 56.25 | 65.25 | 8.077747 | 3 | 1 | 3 | 7.5 | 9 | 56.25 | 65.25 | 8.077747 | 0 | 0 | 0 | 0 | 0 | 0 | 0 | 0 | 0 | 0 | 0 | 0 | 0 | 0 | 0 | 0
LINE3L01L35P16 | 373 | 957 | N | 3 | 1 | 3 | 15 | 9 | 225 | 234 | 15.29706 | 5 | 1 | 3 | 15 | 9 | 225 | 234 | 15.29706 | 0 | 0 | 0 | 0 | 0 | 0 | 0 | 0 | 0 | 0 | 0 | 0 | 0 | 0 | 0 | 0
LINE3L01L234P2 | 374 | 962 | N | 2 | 1 | 3 | 1.5 | 9 | 2.25 | 11.25 | 3.354102 | 3 | 1 | 3 | 1.5 | 9 | 2.25 | 11.25 | 3.354102 | 4 | 1 | 3 | 1.5 | 9 | 2.25 | 11.25 | 3.354102 | 0 | 0 | 0 | 0 | 0 | 0 | 0 | 0
LINE3L01L234P10 | 375 | 960 | N | 2 | 1 | 3 | 9.5 | 9 | 90.25 | 99.25 | 9.962429 | 3 | 1 | 3 | 9.5 | 9 | 90.25 | 99.25 | 9.962429 | 4 | 1 | 3 | 9.5 | 9 | 90.25 | 99.25 | 9.962429 | 0 | 0 | 0 | 0 | 0 | 0 | 0 | 0
LINE3L01L234P12 | 376 | 939 | Y | 2 | 1 | 3 | 11.5 | 9 | 132.25 | 141.25 | 11.88486 | 3 | 1 | 3 | 11.5 | 9 | 132.25 | 141.25 | 11.88486 | 4 | 1 | 3 | 11.5 | 9 | 132.25 | 141.25 | 11.88486 | 0 | 0 | 0 | 0 | 0 | 0 | 0 | 0
LINE3L01L234P14 | 377 | 956 | N | 2 | 1 | 3 | 13.5 | 9 | 182.25 | 191.25 | 13.82932 | 3 | 1 | 3 | 13.5 | 9 | 182.25 | 191.25 | 13.82932 | 4 | 1 | 3 | 13.5 | 9 | 182.25 | 191.25 | 13.82932 | 0 | 0 | 0 | 0 | 0 | 0 | 0 | 0
LINE3L01L357P2 | 378 | 969 | N | 3 | 1 | 3 | 1.5 | 9 | 2.25 | 11.25 | 3.354102 | 5 | 1 | 3 | 1.5 | 9 | 2.25 | 11.25 | 3.354102 | 4 | 1 | 3 | 1.5 | 9 | 2.25 | 11.25 | 3.354102 | 0 | 0 | 0 | 0 | 0 | 0 | 0 | 0
LINE3L01L357P12 | 379 | 945 | Y | 3 | 1 | 3 | 11.5 | 9 | 132.25 | 141.25 | 11.88486 | 5 | 1 | 3 | 11.5 | 9 | 132.25 | 141.25 | 11.88486 | 7 | 1 | 3 | 11.5 | 9 | 132.25 | 141.25 | 11.88486 | 0 | 0 | 0 | 0 | 0 | 0 | 0 | 0
LINE3L01L357P14 | 380 | 972 | N | 3 | 1 | 3 | 13.5 | 9 | 182.25 | 191.25 | 13.82932 | 5 | 1 | 3 | 13.5 | 9 | 182.25 | 191.25 | 13.82932 | 7 | 1 | 3 | 13.5 | 9 | 182.25 | 191.25 | 13.82932 | 0 | 0 | 0 | 0 | 0 | 0 | 0 | 0
LINE3L01L2345P1 | 381 | 927 | Y | 2 | 1 | 3 | 0.5 | 9 | 0.25 | 9.25 | 3.041381 | 3 | 1 | 3 | 0.5 | 9 | 0.25 | 9.25 | 3.041381 | 4 | 1 | 3 | 0.5 | 9 | 0.25 | 9.25 | 3.041381 | 5 | 1 | 3 | 0.5 | 9 | 0.25 | 9.25 | 3.041381
LINE3L01L2458P3 | 382 | 944 | Y | 2 | 1 | 3 | 2.5 | 9 | 6.25 | 15.25 | 3.905125 | 4 | 1 | 3 | 2.5 | 9 | 6.25 | 15.25 | 3.905125 | 5 | 1 | 3 | 2.5 | 9 | 6.25 | 15.25 | 3.905125 | 8 | 1 | 3 | 2.5 | 9 | 6.25 | 15.25 | 3.905125
LINE3L01L4578P1 | 383 | 946 | Y | 4 | 1 | 3 | 0.5 | 9 | 0.25 | 9.25 | 3.041381 | 5 | 1 | 3 | 0.5 | 9 | 0.25 | 9.25 | 3.041381 | 7 | 1 | 3 | 0.5 | 9 | 0.25 | 9.25 | 3.041381 | 8 | 1 | 3 | 0.5 | 9 | 0.25 | 9.25 | 3.041381