## Sheet1
Index | Lengh | Line | Position | Defect layers | Tensile force | Broken at rooted defect
1 | 5 | 1 | 4 | 2,3 | 952 N | Y
2 | 5 | 1 | 4 | 2,3 | 884 | Y
3 | 5 | 1 | 4 | 2,3 | 911 | Y
4 | 5 | 1 | 1 | 2,3 | 970 | Y
5 | 5 | 1 | 2 | 2,3 | 921 | Y
6 | 5 | 1 | 3 | 2,3 | 930 | Y
7 | 10 | 1 | 1 | 2,3 | 916 | Y
8 | 10 | 1 | 2 | 2,3 | 901 | Y
9 | 10 | 1 | 3 | 2,3 | 914 | Y
10 | 15 | 1 | 1 | 2,3 | 920 | Y
11 | 15 | 1 | 2 | 2,3 | 929 | Y
12 | 15 | 1 | 3 | 2,3 | 849 | N
13 | 5 | 1 | 4 | 2 | 936 | N
14 | 5 | 1 | 4 | 3 | 947 | N
15 | 5 | 1 | 4 | 4 | 950 | N
16 | 5 | 1 | 4 | 5 | 937 | N
17 | 5 | 2 | 1 | 2,3 | 921 | N
18 | 5 | 2 | 2 | 2,3 | 921 | Y
19 | 5 | 2 | 3 | 2,3 | 880 | Y
20 | 5 | 2 | 4 | 2,3 | 933 | Y
21 | 10 | 2 | 1 | 2,3 | 910 | N
22 | 10 | 2 | 2 | 2,3 | 873 | Y
23 | 10 | 2 | 3 | 2,3 | 908 | Y
24 | 15 | 2 | 1 | 2,3 | 897 | Y
25 | 15 | 2 | 2 | 2,3 | 894 | Y
26 | 15 | 2 | 3 | 2,3 | 925 | Y
27 | 5 | 3 | 1 | 2,3 | 906 | Y
28 | 5 | 3 | 2 | 2,3 | 939 | Y
29 | 5 | 3 | 3 | 2,3 | 891 | Y
30 | 5 | 3 | 4 | 2,3 | 913 | N
31 | 10 | 3 | 1 | 2,3 | 928 | Y
32 | 10 | 3 | 2 | 2,3 | 921 | Y
33 | 10 | 3 | 3 | 2,3 | 894 | Y
34 | 15 | 3 | 1 | 2,3 | 893 | Y
35 | 15 | 3 | 2 | 2,3 | 890 | Y
36 | 15 | 3 | 3 | 2,3 | 895 | Y
37 | 5 | 1 | 1 | 2 | 991 | N
38 | 5 | 1 | 2 | 2 | 956 | N
39 | 5 | 1 | 3 | 2 | 963 | Y
40 | 5 | 1 | 4 | 2 | 969 | N
41 | 10 | 1 | 1 | 2 | 973 | N
42 | 10 | 1 | 2 | 2 | 976 | N
43 | 10 | 1 | 3 | 2 | 978 | Y
44 | 15 | 1 | 1 | 2 | 964 | Y
45 | 15 | 1 | 2 | 2 | 969 | N
46 | 15 | 1 | 3 | 2 | 948 | N
47 | 5 | 1 | 1 | 3 | 964 | N
48 | 5 | 1 | 2 | 3 | 960 | Y
49 | 5 | 1 | 3 | 3 | 970 | Y
50 | 5 | 1 | 4 | 3 | 963 | N
51 | 10 | 1 | 1 | 3 | 965 | Y
52 | 10 | 1 | 2 | 3 | 955 | Y
53 | 10 | 1 | 3 | 3 | 954 | Y
54 | 15 | 1 | 1 | 3 | 943 | N
55 | 15 | 1 | 2 | 3 | 947 | Y
56 | 15 | 1 | 3 | 3 | 934 | Y
57 | 5 | 1 | 1 | 4 | 958 | N
58 | 5 | 1 | 2 | 4 | 962 | Y
59 | 5 | 1 | 3 | 4 | 963 | N
60 | 5 | 1 | 4 | 4 | 946 | Y
61 | 10 | 1 | 1 | 4 | 967 | N
62 | 10 | 1 | 2 | 4 | 943 | Y
63 | 10 | 1 | 3 | 4 | 936 | N
64 | 15 | 1 | 1 | 4 | 934 | N
65 | 15 | 1 | 2 | 4 | 948 | Y
66 | 15 | 1 | 3 | 4 | 929 | Y
67 | 5 | 1 | 1 | 5 | 959 | Y
68 | 5 | 1 | 2 | 5 | 965 | N
69 | 5 | 1 | 3 | 5 | 934 | N
70 | 5 | 1 | 4 | 5 | 963 | Y
71 | 10 | 1 | 1 | 5 | 971 | N
72 | 10 | 1 | 2 | 5 | 961 | N
73 | 10 | 1 | 3 | 5 | 948 | Y
74 | 15 | 1 | 1 | 5 | 936 | Y
75 | 15 | 1 | 2 | 5 | 943 | Y
76 | 15 | 1 | 3 | 5 | 923 | N
77 | 5 | 2 | 1 | 2 | 968 | N
78 | 5 | 2 | 2 | 2 | 967 | N
79 | 5 | 2 | 3 | 2 | 964 | Y
80 | 5 | 2 | 4 | 2 | 969 | Y
81 | 10 | 2 | 1 | 2 | 983 | N
82 | 10 | 2 | 2 | 2 | 979 | N
83 | 10 | 2 | 3 | 2 | 968 | Y
84 | 15 | 2 | 1 | 2 | 937 | N
85 | 15 | 2 | 2 | 2 | 938 | Y
86 | 15 | 2 | 3 | 2 | 943 | Y
87 | 5 | 2 | 1 | 3 | 981 | N
88 | 5 | 2 | 2 | 3 | 985 | N
89 | 5 | 2 | 3 | 3 | 981 | N
90 | 5 | 2 | 4 | 3 | 988 | N
91 | 10 | 2 | 1 | 3 | 972 | Y
92 | 10 | 2 | 2 | 3 | 973 | N
93 | 10 | 2 | 3 | 3 | 956 | Y
94 | 15 | 2 | 1 | 3 | 939 | N
95 | 15 | 2 | 2 | 3 | 944 | Y
96 | 15 | 2 | 3 | 3 | 941 | N
97 | 5 | 2 | 1 | 4 | 972 | N
98 | 5 | 2 | 2 | 4 | 964 | N
99 | 5 | 2 | 3 | 4 | 976 | N
100 | 5 | 2 | 4 | 4 | 968 | Y
101 | 10 | 2 | 1 | 4 | 979 | N
102 | 10 | 2 | 2 | 4 | 961 | Y
103 | 10 | 2 | 3 | 4 | 970 | Y
104 | 15 | 2 | 1 | 4 | 937 | Y
105 | 15 | 2 | 2 | 4 | 930 | Y
106 | 15 | 2 | 3 | 4 | 937 | Y
107 | 5 | 3 | 1 | 5 | 979 | N
108 | 5 | 3 | 2 | 5 | 977 | N
109 | 5 | 3 | 3 | 5 | 963 | Y
110 | 5 | 3 | 4 | 5 | 946 | Y
111 | 10 | 3 | 1 | 5 | 959 | N
112 | 10 | 3 | 2 | 5 | 957 | Y
113 | 10 | 3 | 3 | 5 | 957 | Y
114 | 15 | 3 | 1 | 5 | 929 | N
115 | 15 | 3 | 2 | 5 | 950 | Y
116 | 15 | 3 | 3 | 5 | 956 | Y
117 | 5 | 3 | 1 | 2 | 951 | N
118 | 5 | 3 | 2 | 2 | 938 | N
119 | 5 | 3 | 3 | 2 | 964 | N
120 | 5 | 3 | 4 | 2 | 964 | Y
121 | 10 | 3 | 1 | 2 | 955 | N
122 | 10 | 3 | 2 | 2 | 915 | Y
123 | 10 | 3 | 3 | 2 | 885 | Y
124 | 15 | 3 | 1 | 2 | 936 | Y
125 | 15 | 3 | 2 | 2 | 915 | N
126 | 15 | 3 | 3 | 2 | 948 | Y
127 | 5 | 3 | 1 | 3 | 899 | N
128 | 5 | 3 | 2 | 3 | 911 | Y
129 | 5 | 3 | 3 | 3 | 903 | Y
130 | 5 | 3 | 4 | 3 | 906 | N
131 | 10 | 3 | 1 | 3 | 916 | Y
132 | 10 | 3 | 2 | 3 | 913 | Y
133 | 10 | 3 | 3 | 3 | 915 | Y
134 | 15 | 3 | 1 | 3 | 951 | Y
135 | 15 | 3 | 2 | 3 | 950 | Y
136 | 15 | 3 | 3 | 3 | 944 | N
137 | 5 | 3 | 1 | 4 | 923 | N
138 | 5 | 3 | 2 | 4 | 908 | N
139 | 5 | 3 | 3 | 4 | 916 | Y
140 | 5 | 3 | 4 | 4 | 904 | Y
141 | 10 | 3 | 1 | 4 | 917 | N
142 | 10 | 3 | 2 | 4 | 922 | N
143 | 10 | 3 | 3 | 4 | 913 | Y
144 | 15 | 3 | 1 | 4 | 958 | N
145 | 15 | 3 | 2 | 4 | 933 | Y
146 | 15 | 3 | 3 | 4 | 950 | Y
147 | 5 | 3 | 1 | 5 | 900 | N
148 | 5 | 3 | 2 | 5 | 894 | N
149 | 5 | 3 | 3 | 5 | 911 | Y
150 | 5 | 3 | 4 | 5 | 906 | Y
151 | 10 | 3 | 1 | 5 | 893 | N
152 | 10 | 3 | 2 | 5 | 906 | Y
153 | 10 | 3 | 3 | 5 | 915 | Y
154 | 15 | 3 | 1 | 5 | 940 | Y
155 | 15 | 3 | 2 | 5 | 926 | Y
156 | 15 | 3 | 3 | 5 | 899 | Y
157 | 10 | 1 | 1 | 2 | 952 | Y
158 | 10 | 1 | 2 | 2 | 946 | N
159 | 10 | 1 | 3 | 2 | 937 | Y
160 | 10 | 1 | 1 | 3 | 951 | N
161 | 10 | 1 | 2 | 3 | 946 | N
162 | 10 | 1 | 3 | 3 | 947 | Y
163 | 10 | 1 | 1 | 4 | 946 | N
164 | 10 | 1 | 2 | 4 | 948 | Y
165 | 10 | 1 | 3 | 4 | 953 | Y
166 | 10 | 1 | 1 | 5 | 960 | N
167 | 10 | 1 | 2 | 5 | 953 | N
168 | 10 | 1 | 3 | 5 | 947 | Y
169 | 10 | 2 | 1 | 2 | 940 | N
170 | 10 | 2 | 2 | 2 | 824 | Y
171 | 10 | 2 | 3 | 2 | 942 | N
172 | 10 | 2 | 1 | 3 | 940 | N
173 | 10 | 2 | 2 | 3 | 952 | Y
174 | 10 | 2 | 3 | 3 | 947 | Y
175 | 10 | 2 | 1 | 4 | 960 | N
176 | 10 | 2 | 2 | 4 | 962 | Y
177 | 10 | 2 | 3 | 4 | 956 | Y
178 | 10 | 2 | 1 | 5 | 952 | N
179 | 10 | 2 | 2 | 5 | 951 | Y
180 | 10 | 2 | 3 | 5 | 953 | Y
181 | 10 | 3 | 1 | 2 | 936 | N
182 | 10 | 3 | 2 | 2 | 957 | N
183 | 10 | 3 | 3 | 2 | 951 | Y
184 | 10 | 3 | 1 | 3 | 961 | N
185 | 10 | 3 | 2 | 3 | 953 | N
186 | 10 | 3 | 3 | 3 | 950 | N
187 | 10 | 3 | 1 | 4 | 951 | N
188 | 10 | 3 | 2 | 4 | 955 | N
189 | 10 | 3 | 3 | 4 | 952 | N
190 | 10 | 3 | 1 | 5 | 954 | N
191 | 10 | 3 | 2 | 5 | 952 | Y
192 | 10 | 3 | 3 | 5 | 956 | Y
193 | 15 | 1 | 1 | 2 | 920 | Y
194 | 15 | 1 | 2 | 2 | 935 | Y
195 | 15 | 1 | 3 | 2 | 876 | Y
196 | 15 | 1 | 1 | 3 | 925 | N
197 | 15 | 1 | 2 | 3 | 950 | Y
198 | 15 | 1 | 3 | 3 | 938 | Y
199 | 15 | 1 | 1 | 4 | 950 | N
200 | 15 | 1 | 2 | 4 | 939 | Y
201 | 15 | 1 | 3 | 4 | 941 | Y
202 | 15 | 1 | 1 | 5 | 937 | N
203 | 15 | 1 | 2 | 5 | 935 | Y
204 | 15 | 1 | 3 | 5 | 924 | Y
205 | 15 | 2 | 1 | 2 | 938 | N
206 | 15 | 2 | 2 | 2 | 947 | Y
207 | 15 | 2 | 3 | 2 | 939 | N
208 | 15 | 2 | 1 | 3 | 949 | Y
209 | 15 | 2 | 2 | 3 | 947 | Y
210 | 15 | 2 | 3 | 3 | 941 | Y
211 | 15 | 2 | 1 | 4 | 925 | N
212 | 15 | 2 | 2 | 4 | 933 | Y
213 | 15 | 2 | 3 | 4 | 943 | Y
214 | 15 | 2 | 1 | 5 | 943 | Y
215 | 15 | 2 | 2 | 5 | 948 | Y
216 | 15 | 2 | 3 | 5 | 932 | Y
217 | 15 | 3 | 1 | 2 | 934 | N
218 | 15 | 3 | 2 | 2 | 946 | Y
219 | 15 | 3 | 3 | 2 | 935 | N
220 | 15 | 3 | 1 | 3 | 941 | N
221 | 15 | 3 | 2 | 3 | 910 | N
222 | 15 | 3 | 3 | 3 | 940 | Y
223 | 15 | 3 | 1 | 4 | 951 | N
224 | 15 | 3 | 2 | 4 | 929 | Y
225 | 15 | 3 | 3 | 4 | 938 | Y
226 | 15 | 3 | 1 | 5 | 949 | N
227 | 15 | 3 | 2 | 5 | 937 | Y
228 | 15 | 3 | 3 | 5 | 949 | Y
229 | 5 | 1 | 1 | 2,6 | 933 | Y
230 | 5 | 1 | 2 | 2,6 | 944 | Y
231 | 5 | 1 | 3 | 2,6 | 942 | Y
232 | 5 | 1 | 4 | 2,6 | 946 | Y
233 | 5 | 1 | 1 | 4,6 | 947 | Y
234 | 5 | 1 | 2 | 4,6 | 964 | Y
235 | 5 | 1 | 3 | 4,6 | 937 | Y
236 | 5 | 1 | 4 | 4,6 | 939 | Y
237 | 5 | 2 | 1 | 2,6 | 942 | Y
238 | 5 | 2 | 2 | 2,6 | 956 | Y
239 | 5 | 2 | 3 | 2,6 | 938 | Y
240 | 5 | 2 | 4 | 2,6 | 954 | Y
241 | 4 | 1 | 1 | 2 | 860 | N
242 | 4 | 1 | 2 | 2 | 914 | N
243 | 4 | 1 | 3 | 2 | 929 | N
244 | 4 | 1 | 4 | 2 | 922 | N
245 | 4 | 1 | 5 | 2 | 926 | Y
246 | 3 | 1 | 1 | 2 | 927 | Y
247 | 3 | 1 | 2 | 2 | 902 | N
248 | 3 | 1 | 3 | 2 | 923 | Y
249 | 3 | 1 | 4 | 2 | 920 | N
250 | 3 | 1 | 5 | 2 | 912 | N
251 | 3 | 1 | 6 | 2 | 917 | Y
252 | 2 | 1 | 1 | 2 | 902 | N
253 | 2 | 1 | 2 | 2 | 909 | N
254 | 2 | 1 | 3 | 2 | 904 | Y
255 | 2 | 1 | 4 | 2 | 917 | N
256 | 2 | 1 | 5 | 2 | 910 | Y
257 | 2 | 1 | 6 | 2 | 871 | N
258 | 2 | 1 | 7 | 2 | 913 | N
259 | 2 | 1 | 8 | 2 | 909 | N
260 | 4 | 2 | 1 | 2 | 909 | N
261 | 4 | 2 | 2 | 2 | 908 | N
262 | 4 | 2 | 3 | 2 | 907 | N
263 | 4 | 2 | 4 | 2 | 915 | N
264 | 4 | 2 | 5 | 2 | 904 | N
265 | 3 | 2 | 1 | 2 | 907 | N
266 | 3 | 2 | 2 | 2 | 903 | Y
267 | 3 | 2 | 3 | 2 | 928 | N
268 | 3 | 2 | 4 | 2 | 903 | N
269 | 3 | 2 | 5 | 2 | 908 | N
270 | 3 | 2 | 6 | 2 | 905 | N
271 | 2 | 2 | 1 | 2 | 892 | N
272 | 2 | 2 | 2 | 2 | 922 | N
273 | 2 | 2 | 3 | 2 | 924 | N
274 | 2 | 2 | 4 | 2 | 917 | N
275 | 2 | 2 | 5 | 2 | 914 | N
276 | 2 | 2 | 6 | 2 | 924 | N
277 | 2 | 2 | 7 | 2 | 919 | N
278 | 2 | 2 | 8 | 2 | 917 | N
279 | 4 | 3 | 1 | 2 | 912 | Y
280 | 4 | 3 | 2 | 2 | 924 | N
281 | 4 | 3 | 3 | 2 | 908 | N
282 | 4 | 3 | 4 | 2 | 918 | Y
283 | 4 | 3 | 5 | 2 | 911 | N
284 | 3 | 3 | 1 | 2 | 922 | N
285 | 3 | 3 | 2 | 2 | 919 | N
286 | 3 | 3 | 3 | 2 | 920 | N
287 | 3 | 3 | 4 | 2 | 913 | N
288 | 3 | 3 | 5 | 2 | 933 | Y
289 | 3 | 3 | 6 | 2 | 929 | N
290 | 2 | 3 | 1 | 2 | 910 | N
291 | 2 | 3 | 2 | 2 | 925 | N
292 | 2 | 3 | 3 | 2 | 923 | N
293 | 2 | 3 | 4 | 2 | 912 | N
294 | 2 | 3 | 5 | 2 | 917 | N
295 | 2 | 3 | 6 | 2 | 926 | N
296 | 2 | 3 | 7 | 2 | 923 | N
297 | 2 | 3 | 8 | 2 | 918 | N
298 | 4 | 1 | 1 | 2,3 | 896 | N
299 | 4 | 1 | 2 | 2,3 | 898 | Y
300 | 4 | 1 | 3 | 2,3 | 921 | Y
301 | 4 | 1 | 4 | 2,3 | 892 | Y
302 | 4 | 1 | 5 | 2,3 | 925 | Y
303 | 3 | 1 | 1 | 2,3 | 919 | Y
304 | 3 | 1 | 2 | 2,3 | 914 | Y
305 | 3 | 1 | 3 | 2,3 | 926 | Y
306 | 3 | 1 | 4 | 2,3 | 923 | Y
307 | 3 | 1 | 5 | 2,3 | 915 | Y
308 | 3 | 1 | 6 | 2,3 | 931 | N
309 | 2 | 1 | 1 | 2,3 | 917 | Y
310 | 2 | 1 | 2 | 2,3 | 922 | Y
311 | 2 | 1 | 3 | 2,3 | 924 | N
312 | 2 | 1 | 4 | 2,3 | 922 | Y
313 | 2 | 1 | 5 | 2,3 | 918 | Y
314 | 2 | 1 | 6 | 2,3 | 909 | Y
315 | 2 | 1 | 7 | 2,3 | 929 | Y
316 | 2 | 1 | 8 | 2,3 | 919 | Y
317 | 4 | 2 | 1 | 2,3 | 924 | Y
318 | 4 | 2 | 2 | 2,3 | 911 | N
319 | 4 | 2 | 3 | 2,3 | 929 | N
320 | 4 | 2 | 4 | 2,3 | 923 | N
321 | 4 | 2 | 5 | 2,3 | 922 | Y
322 | 3 | 2 | 1 | 2,3 | 928 | N
323 | 3 | 2 | 2 | 2,3 | 930 | Y
324 | 3 | 2 | 3 | 2,3 | 925 | N
325 | 3 | 2 | 4 | 2,3 | 915 | Y
326 | 3 | 2 | 5 | 2,3 | 909 | Y
327 | 3 | 2 | 6 | 2,3 | 912 | Y
328 | 2 | 2 | 1 | 2,3 | 917 | N
329 | 2 | 2 | 2 | 2,3 | 902 | N
330 | 2 | 2 | 3 | 2,3 | 908 | N
331 | 2 | 2 | 4 | 2,3 | 902 | N
332 | 2 | 2 | 5 | 2,3 | 910 | Y
333 | 2 | 2 | 6 | 2,3 | 914 | N
334 | 2 | 2 | 7 | 2,3 | 910 | N
335 | 2 | 2 | 8 | 2,3 | 911 | Y
336 | 4 | 3 | 1 | 2,3 | 905 | Y
337 | 4 | 3 | 2 | 2,3 | 895 | N
338 | 4 | 3 | 3 | 2,3 | 880 | N
339 | 4 | 3 | 4 | 2,3 | 925 | N
340 | 4 | 3 | 5 | 2,3 | 910 | N
341 | 3 | 3 | 1 | 2,3 | 917 | N
342 | 3 | 3 | 2 | 2,3 | 904 | N
343 | 3 | 3 | 3 | 2,3 | 904 | N
344 | 3 | 3 | 4 | 2,3 | 898 | N
345 | 3 | 3 | 5 | 2,3 | 911 | N
346 | 3 | 3 | 6 | 2,3 | 903 | N
347 | 2 | 3 | 1 | 2,3 | 912 | N
348 | 2 | 3 | 2 | 2,3 | 891 | N
349 | 2 | 3 | 3 | 2,3 | 898 | N
350 | 2 | 3 | 4 | 2,3 | 921 | Y
351 | 2 | 3 | 5 | 2,3 | 925 | N
352 | 2 | 3 | 6 | 2,3 | 916 | Y
353 | 2 | 3 | 7 | 2,3 | 913 | N
354 | 2 | 3 | 8 | 2,3 | 925 | Y
355 | 1 | 1 | 1 | 2,3,4 | 991 | N
356 | 1 | 2 | 8 | 2,3,4 | 938 | N
357 | 1 | 3 | 16 | 2,3,4 | 920 | N
358 | 1 | 1 | 1 | 2,3,5 | 960 | N
359 | 1 | 2 | 8 | 2,3,5 | 935 | N
360 | 1 | 3 | 16 | 2,3,5 | 957 | Y
361 | 1 | 1 | 1 | 3,5,7 | 935 | N
362 | 1 | 2 | 8 | 3,5,7 | 967 | Y
363 | 1 | 3 | 16 | 3,5,7 | 956 | Y