## Sheet1
Index | Lengh | Line | Position | Defect layers | Tensile force | Broken at rooted defect
| 5 | 1 | 4 | 2,3 | 952 N | Y
| 5 | 1 | 4 | 2,3 | 884 | Y
| 5 | 1 | 4 | 2,3 | 911 | Y
| 5 | 1 | 1 | 2,3 | 970 | Y
| 5 | 1 | 2 | 2,3 | 921 | Y
| 5 | 1 | 3 | 2,3 | 930 | Y
| 10 | 1 | 1 | 2,3 | 916 | Y
| 10 | 1 | 2 | 2,3 | 901 | Y
| 10 | 1 | 3 | 2,3 | 914 | Y
| 15 | 1 | 1 | 2,3 | 920 | Y
| 15 | 1 | 2 | 2,3 | 929 | Y
| 15 | 1 | 3 | 2,3 | 849 | N
| 5 | 1 | 4 | 2 | 936 | N
| 5 | 1 | 4 | 3 | 947 | N
| 5 | 1 | 4 | 4 | 950 | N
| 5 | 1 | 4 | 5 | 937 | N
| 5 | 2 | 1 | 2,3 | 921 | N
| 5 | 2 | 2 | 2,3 | 921 | Y
| 5 | 2 | 3 | 2,3 | 880 | Y
| 5 | 2 | 4 | 2,3 | 933 | Y
| 10 | 2 | 1 | 2,3 | 910 | N
| 10 | 2 | 2 | 2,3 | 873 | Y
| 10 | 2 | 3 | 2,3 | 908 | Y
| 15 | 2 | 1 | 2,3 | 897 | Y
| 15 | 2 | 2 | 2,3 | 894 | Y
| 15 | 2 | 3 | 2,3 | 925 | Y
| 5 | 3 | 1 | 2,3 | 906 | Y
| 5 | 3 | 2 | 2,3 | 939 | Y
| 5 | 3 | 3 | 2,3 | 891 | Y
| 5 | 3 | 4 | 2,3 | 913 | N
| 10 | 3 | 1 | 2,3 | 928 | Y
| 10 | 3 | 2 | 2,3 | 921 | Y
| 10 | 3 | 3 | 2,3 | 894 | Y
| 15 | 3 | 1 | 2,3 | 893 | Y
| 15 | 3 | 2 | 2,3 | 890 | Y
| 15 | 3 | 3 | 2,3 | 895 | Y
| 5 | 1 | 1 | 2 | 991 | N
| 5 | 1 | 2 | 2 | 956 | N
| 5 | 1 | 3 | 2 | 963 | Y
| 5 | 1 | 4 | 2 | 969 | N
| 10 | 1 | 1 | 2 | 973 | N
| 10 | 1 | 2 | 2 | 976 | N
| 10 | 1 | 3 | 2 | 978 | Y
| 15 | 1 | 1 | 2 | 964 | Y
| 15 | 1 | 2 | 2 | 969 | N
| 15 | 1 | 3 | 2 | 948 | N
| 5 | 1 | 1 | 3 | 964 | N
| 5 | 1 | 2 | 3 | 960 | Y
| 5 | 1 | 3 | 3 | 970 | Y
| 5 | 1 | 4 | 3 | 963 | N
| 10 | 1 | 1 | 3 | 965 | Y
| 10 | 1 | 2 | 3 | 955 | Y
| 10 | 1 | 3 | 3 | 954 | Y
| 15 | 1 | 1 | 3 | 943 | N
| 15 | 1 | 2 | 3 | 947 | Y
| 15 | 1 | 3 | 3 | 934 | Y
| 5 | 1 | 1 | 4 | 958 | N
| 5 | 1 | 2 | 4 | 962 | Y
| 5 | 1 | 3 | 4 | 963 | N
| 5 | 1 | 4 | 4 | 946 | Y
| 10 | 1 | 1 | 4 | 967 | N
| 10 | 1 | 2 | 4 | 943 | Y
| 10 | 1 | 3 | 4 | 936 | N
| 15 | 1 | 1 | 4 | 934 | N
| 15 | 1 | 2 | 4 | 948 | Y
| 15 | 1 | 3 | 4 | 929 | Y
| 5 | 1 | 1 | 5 | 959 | Y
| 5 | 1 | 2 | 5 | 965 | N
| 5 | 1 | 3 | 5 | 934 | N
| 5 | 1 | 4 | 5 | 963 | Y
| 10 | 1 | 1 | 5 | 971 | N
| 10 | 1 | 2 | 5 | 961 | N
| 10 | 1 | 3 | 5 | 948 | Y
| 15 | 1 | 1 | 5 | 936 | Y
| 15 | 1 | 2 | 5 | 943 | Y
| 15 | 1 | 3 | 5 | 923 | N
| 5 | 2 | 1 | 2 | 968 | N
| 5 | 2 | 2 | 2 | 967 | N
| 5 | 2 | 3 | 2 | 964 | Y
| 5 | 2 | 4 | 2 | 969 | Y
| 10 | 2 | 1 | 2 | 983 | N
| 10 | 2 | 2 | 2 | 979 | N
| 10 | 2 | 3 | 2 | 968 | Y
| 15 | 2 | 1 | 2 | 937 | N
| 15 | 2 | 2 | 2 | 938 | Y
| 15 | 2 | 3 | 2 | 943 | Y
| 5 | 2 | 1 | 3 | 981 | N
| 5 | 2 | 2 | 3 | 985 | N
| 5 | 2 | 3 | 3 | 981 | N
| 5 | 2 | 4 | 3 | 988 | N
| 10 | 2 | 1 | 3 | 972 | Y
| 10 | 2 | 2 | 3 | 973 | N
| 10 | 2 | 3 | 3 | 956 | Y
| 15 | 2 | 1 | 3 | 939 | N
| 15 | 2 | 2 | 3 | 944 | Y
| 15 | 2 | 3 | 3 | 941 | N
| 5 | 2 | 1 | 4 | 972 | N
| 5 | 2 | 2 | 4 | 964 | N
| 5 | 2 | 3 | 4 | 976 | N
| 5 | 2 | 4 | 4 | 968 | Y
| 10 | 2 | 1 | 4 | 979 | N
| 10 | 2 | 2 | 4 | 961 | Y
| 10 | 2 | 3 | 4 | 970 | Y
| 15 | 2 | 1 | 4 | 937 | Y
| 15 | 2 | 2 | 4 | 930 | Y
| 15 | 2 | 3 | 4 | 937 | Y
| 5 | 3 | 1 | 5 | 979 | N
| 5 | 3 | 2 | 5 | 977 | N
| 5 | 3 | 3 | 5 | 963 | Y
| 5 | 3 | 4 | 5 | 946 | Y
| 10 | 3 | 1 | 5 | 959 | N
| 10 | 3 | 2 | 5 | 957 | Y
| 10 | 3 | 3 | 5 | 957 | Y
| 15 | 3 | 1 | 5 | 929 | N
| 15 | 3 | 2 | 5 | 950 | Y
| 15 | 3 | 3 | 5 | 956 | Y
| 5 | 3 | 1 | 2 | 951 | N
| 5 | 3 | 2 | 2 | 938 | N
| 5 | 3 | 3 | 2 | 964 | N
| 5 | 3 | 4 | 2 | 964 | Y
| 10 | 3 | 1 | 2 | 955 | N
| 10 | 3 | 2 | 2 | 915 | Y
| 10 | 3 | 3 | 2 | 885 | Y
| 15 | 3 | 1 | 2 | 936 | Y
| 15 | 3 | 2 | 2 | 915 | N
| 15 | 3 | 3 | 2 | 948 | Y
| 5 | 3 | 1 | 3 | 899 | N
| 5 | 3 | 2 | 3 | 911 | Y
| 5 | 3 | 3 | 3 | 903 | Y
| 5 | 3 | 4 | 3 | 906 | N
| 10 | 3 | 1 | 3 | 916 | Y
| 10 | 3 | 2 | 3 | 913 | Y
| 10 | 3 | 3 | 3 | 915 | Y
| 15 | 3 | 1 | 3 | 951 | Y
| 15 | 3 | 2 | 3 | 950 | Y
| 15 | 3 | 3 | 3 | 944 | N
| 5 | 3 | 1 | 4 | 923 | N
| 5 | 3 | 2 | 4 | 908 | N
| 5 | 3 | 3 | 4 | 916 | Y
| 5 | 3 | 4 | 4 | 904 | Y
| 10 | 3 | 1 | 4 | 917 | N
| 10 | 3 | 2 | 4 | 922 | N
| 10 | 3 | 3 | 4 | 913 | Y
| 15 | 3 | 1 | 4 | 958 | N
| 15 | 3 | 2 | 4 | 933 | Y
| 15 | 3 | 3 | 4 | 950 | Y
| 5 | 3 | 1 | 5 | 900 | N
| 5 | 3 | 2 | 5 | 894 | N
| 5 | 3 | 3 | 5 | 911 | Y
| 5 | 3 | 4 | 5 | 906 | Y
| 10 | 3 | 1 | 5 | 893 | N
| 10 | 3 | 2 | 5 | 906 | Y
| 10 | 3 | 3 | 5 | 915 | Y
| 15 | 3 | 1 | 5 | 940 | Y
| 15 | 3 | 2 | 5 | 926 | Y
| 15 | 3 | 3 | 5 | 899 | Y
| 10 | 1 | 1 | 2 | 952 | Y
| 10 | 1 | 2 | 2 | 946 | N
| 10 | 1 | 3 | 2 | 937 | Y
| 10 | 1 | 1 | 3 | 951 | N
| 10 | 1 | 2 | 3 | 946 | N
| 10 | 1 | 3 | 3 | 947 | Y
| 10 | 1 | 1 | 4 | 946 | N
| 10 | 1 | 2 | 4 | 948 | Y
| 10 | 1 | 3 | 4 | 953 | Y
| 10 | 1 | 1 | 5 | 960 | N
| 10 | 1 | 2 | 5 | 953 | N
| 10 | 1 | 3 | 5 | 947 | Y
| 10 | 2 | 1 | 2 | 940 | N
| 10 | 2 | 2 | 2 | 824 | Y
| 10 | 2 | 3 | 2 | 942 | N
| 10 | 2 | 1 | 3 | 940 | N
| 10 | 2 | 2 | 3 | 952 | Y
| 10 | 2 | 3 | 3 | 947 | Y
| 10 | 2 | 1 | 4 | 960 | N
| 10 | 2 | 2 | 4 | 962 | Y
| 10 | 2 | 3 | 4 | 956 | Y
| 10 | 2 | 1 | 5 | 952 | N
| 10 | 2 | 2 | 5 | 951 | Y
| 10 | 2 | 3 | 5 | 953 | Y
| 10 | 3 | 1 | 2 | 936 | N
| 10 | 3 | 2 | 2 | 957 | N
| 10 | 3 | 3 | 2 | 951 | Y
| 10 | 3 | 1 | 3 | 961 | N
| 10 | 3 | 2 | 3 | 953 | N
| 10 | 3 | 3 | 3 | 950 | N
| 10 | 3 | 1 | 4 | 951 | N
| 10 | 3 | 2 | 4 | 955 | N
| 10 | 3 | 3 | 4 | 952 | N
| 10 | 3 | 1 | 5 | 954 | N
| 10 | 3 | 2 | 5 | 952 | Y
| 10 | 3 | 3 | 5 | 956 | Y
| 15 | 1 | 1 | 2 | 920 | Y
| 15 | 1 | 2 | 2 | 935 | Y
| 15 | 1 | 3 | 2 | 876 | Y
| 15 | 1 | 1 | 3 | 925 | N
| 15 | 1 | 2 | 3 | 950 | Y
| 15 | 1 | 3 | 3 | 938 | Y
| 15 | 1 | 1 | 4 | 950 | N
| 15 | 1 | 2 | 4 | 939 | Y
| 15 | 1 | 3 | 4 | 941 | Y
| 15 | 1 | 1 | 5 | 937 | N
| 15 | 1 | 2 | 5 | 935 | Y
| 15 | 1 | 3 | 5 | 924 | Y
| 15 | 2 | 1 | 2 | 938 | N
| 15 | 2 | 2 | 2 | 947 | Y
| 15 | 2 | 3 | 2 | 939 | N
| 15 | 2 | 1 | 3 | 949 | Y
| 15 | 2 | 2 | 3 | 947 | Y
| 15 | 2 | 3 | 3 | 941 | Y
| 15 | 2 | 1 | 4 | 925 | N
| 15 | 2 | 2 | 4 | 933 | Y
| 15 | 2 | 3 | 4 | 943 | Y
| 15 | 2 | 1 | 5 | 943 | Y
| 15 | 2 | 2 | 5 | 948 | Y
| 15 | 2 | 3 | 5 | 932 | Y
| 15 | 3 | 1 | 2 | 934 | N
| 15 | 3 | 2 | 2 | 946 | Y
| 15 | 3 | 3 | 2 | 935 | N
| 15 | 3 | 1 | 3 | 941 | N
| 15 | 3 | 2 | 3 | 910 | N
| 15 | 3 | 3 | 3 | 940 | Y
| 15 | 3 | 1 | 4 | 951 | N
| 15 | 3 | 2 | 4 | 929 | Y
| 15 | 3 | 3 | 4 | 938 | Y
| 15 | 3 | 1 | 5 | 949 | N
| 15 | 3 | 2 | 5 | 937 | Y
| 15 | 3 | 3 | 5 | 949 | Y
| 5 | 1 | 1 | 2,6 | 933 | Y
| 5 | 1 | 2 | 2,6 | 944 | Y
| 5 | 1 | 3 | 2,6 | 942 | Y
| 5 | 1 | 4 | 2,6 | 946 | Y
| 5 | 1 | 1 | 4,6 | 947 | Y
| 5 | 1 | 2 | 4,6 | 964 | Y
| 5 | 1 | 3 | 4,6 | 937 | Y
| 5 | 1 | 4 | 4,6 | 939 | Y
| 5 | 2 | 1 | 2,6 | 942 | Y
| 5 | 2 | 2 | 2,6 | 956 | Y
| 5 | 2 | 3 | 2,6 | 938 | Y
| 5 | 2 | 4 | 2,6 | 954 | Y
| 4 | 1 | 1 | 2 | 860 | N
| 4 | 1 | 2 | 2 | 914 | N
| 4 | 1 | 3 | 2 | 929 | N
| 4 | 1 | 4 | 2 | 922 | N
| 4 | 1 | 5 | 2 | 926 | Y
| 3 | 1 | 1 | 2 | 927 | Y
| 3 | 1 | 2 | 2 | 902 | N
| 3 | 1 | 3 | 2 | 923 | Y
| 3 | 1 | 4 | 2 | 920 | N
| 3 | 1 | 5 | 2 | 912 | N
| 3 | 1 | 6 | 2 | 917 | Y
| 2 | 1 | 1 | 2 | 902 | N
| 2 | 1 | 2 | 2 | 909 | N
| 2 | 1 | 3 | 2 | 904 | Y
| 2 | 1 | 4 | 2 | 917 | N
| 2 | 1 | 5 | 2 | 910 | Y
| 2 | 1 | 6 | 2 | 871 | N
| 2 | 1 | 7 | 2 | 913 | N
| 2 | 1 | 8 | 2 | 909 | N
| 4 | 2 | 1 | 2 | 909 | N
| 4 | 2 | 2 | 2 | 908 | N
| 4 | 2 | 3 | 2 | 907 | N
| 4 | 2 | 4 | 2 | 915 | N
| 4 | 2 | 5 | 2 | 904 | N
| 3 | 2 | 1 | 2 | 907 | N
| 3 | 2 | 2 | 2 | 903 | Y
| 3 | 2 | 3 | 2 | 928 | N
| 3 | 2 | 4 | 2 | 903 | N
| 3 | 2 | 5 | 2 | 908 | N
| 3 | 2 | 6 | 2 | 905 | N
| 2 | 2 | 1 | 2 | 892 | N
| 2 | 2 | 2 | 2 | 922 | N
| 2 | 2 | 3 | 2 | 924 | N
| 2 | 2 | 4 | 2 | 917 | N
| 2 | 2 | 5 | 2 | 914 | N
| 2 | 2 | 6 | 2 | 924 | N
| 2 | 2 | 7 | 2 | 919 | N
| 2 | 2 | 8 | 2 | 917 | N
| 4 | 3 | 1 | 2 | 912 | Y
| 4 | 3 | 2 | 2 | 924 | N
| 4 | 3 | 3 | 2 | 908 | N
| 4 | 3 | 4 | 2 | 918 | Y
| 4 | 3 | 5 | 2 | 911 | N
| 3 | 3 | 1 | 2 | 922 | N
| 3 | 3 | 2 | 2 | 919 | N
| 3 | 3 | 3 | 2 | 920 | N
| 3 | 3 | 4 | 2 | 913 | N
| 3 | 3 | 5 | 2 | 933 | Y
| 3 | 3 | 6 | 2 | 929 | N
| 2 | 3 | 1 | 2 | 910 | N
| 2 | 3 | 2 | 2 | 925 | N
| 2 | 3 | 3 | 2 | 923 | N
| 2 | 3 | 4 | 2 | 912 | N
| 2 | 3 | 5 | 2 | 917 | N
| 2 | 3 | 6 | 2 | 926 | N
| 2 | 3 | 7 | 2 | 923 | N
| 2 | 3 | 8 | 2 | 918 | N
| 4 | 1 | 1 | 2,3 | 896 | N
| 4 | 1 | 2 | 2,3 | 898 | Y
| 4 | 1 | 3 | 2,3 | 921 | Y
| 4 | 1 | 4 | 2,3 | 892 | Y
| 4 | 1 | 5 | 2,3 | 925 | Y
| 3 | 1 | 1 | 2,3 | 919 | Y
| 3 | 1 | 2 | 2,3 | 914 | Y
| 3 | 1 | 3 | 2,3 | 926 | Y
| 3 | 1 | 4 | 2,3 | 923 | Y
| 3 | 1 | 5 | 2,3 | 915 | Y
| 3 | 1 | 6 | 2,3 | 931 | N
| 2 | 1 | 1 | 2,3 | 917 | Y
| 2 | 1 | 2 | 2,3 | 922 | Y
| 2 | 1 | 3 | 2,3 | 924 | N
| 2 | 1 | 4 | 2,3 | 922 | Y
| 2 | 1 | 5 | 2,3 | 918 | Y
| 2 | 1 | 6 | 2,3 | 909 | Y
| 2 | 1 | 7 | 2,3 | 929 | Y
| 2 | 1 | 8 | 2,3 | 919 | Y
| 4 | 2 | 1 | 2,3 | 924 | Y
| 4 | 2 | 2 | 2,3 | 911 | N
| 4 | 2 | 3 | 2,3 | 929 | N
| 4 | 2 | 4 | 2,3 | 923 | N
| 4 | 2 | 5 | 2,3 | 922 | Y
| 3 | 2 | 1 | 2,3 | 928 | N
| 3 | 2 | 2 | 2,3 | 930 | Y
| 3 | 2 | 3 | 2,3 | 925 | N
| 3 | 2 | 4 | 2,3 | 915 | Y
| 3 | 2 | 5 | 2,3 | 909 | Y
| 3 | 2 | 6 | 2,3 | 912 | Y
| 2 | 2 | 1 | 2,3 | 917 | N
| 2 | 2 | 2 | 2,3 | 902 | N
| 2 | 2 | 3 | 2,3 | 908 | N
| 2 | 2 | 4 | 2,3 | 902 | N
| 2 | 2 | 5 | 2,3 | 910 | Y
| 2 | 2 | 6 | 2,3 | 914 | N
| 2 | 2 | 7 | 2,3 | 910 | N
| 2 | 2 | 8 | 2,3 | 911 | Y
| 4 | 3 | 1 | 2,3 | 905 | Y
| 4 | 3 | 2 | 2,3 | 895 | N
| 4 | 3 | 3 | 2,3 | 880 | N
| 4 | 3 | 4 | 2,3 | 925 | N
| 4 | 3 | 5 | 2,3 | 910 | N
| 3 | 3 | 1 | 2,3 | 917 | N
| 3 | 3 | 2 | 2,3 | 904 | N
| 3 | 3 | 3 | 2,3 | 904 | N
| 3 | 3 | 4 | 2,3 | 898 | N
| 3 | 3 | 5 | 2,3 | 911 | N
| 3 | 3 | 6 | 2,3 | 903 | N
| 2 | 3 | 1 | 2,3 | 912 | N
| 2 | 3 | 2 | 2,3 | 891 | N
| 2 | 3 | 3 | 2,3 | 898 | N
| 2 | 3 | 4 | 2,3 | 921 | Y
| 2 | 3 | 5 | 2,3 | 925 | N
| 2 | 3 | 6 | 2,3 | 916 | Y
| 2 | 3 | 7 | 2,3 | 913 | N
| 2 | 3 | 8 | 2,3 | 925 | Y
| 1 | 1 | 1 | 2,3,4 | 991 | N
| 1 | 2 | 8 | 2,3,4 | 938 | N
| 1 | 3 | 16 | 2,3,4 | 920 | N
| 1 | 1 | 1 | 2,3,5 | 960 | N
| 1 | 2 | 8 | 2,3,5 | 935 | N
| 1 | 3 | 16 | 2,3,5 | 957 | Y
| 1 | 1 | 1 | 3,5,7 | 935 | N
| 1 | 2 | 8 | 3,5,7 | 967 | Y
| 1 | 3 | 16 | 3,5,7 | 956 | Y