## Sheet1
part number | tensile force (lb) | root failure | defect 1 length | defect 1 x (line) | defect 1 y (position) | defect 1 layer | defect 2 length | defect 2 x (line) | defect 2 y (position) | defect 2 layer | defect 3 length | defect 3 x (line) | defect 3 y (position) | defect 3 layer | information
1 | 902 | N | 2 | 1 | 1 | 2 | 0 | 0 | 0 | 0 | 0 | 0 | 0 | 0 | LINE1L02Layer2P1
2 | 909 | N | 2 | 1 | 3 | 2 | 0 | 0 | 0 | 0 | 0 | 0 | 0 | 0 | LINE1L02Layer2P2
3 | 904 | Y | 2 | 1 | 5 | 2 | 0 | 0 | 0 | 0 | 0 | 0 | 0 | 0 | LINE1L02Layer2P3
4 | 917 | N | 2 | 1 | 7 | 2 | 0 | 0 | 0 | 0 | 0 | 0 | 0 | 0 | LINE1L02Layer2P4
5 | 910 | Y | 2 | 1 | 9 | 2 | 0 | 0 | 0 | 0 | 0 | 0 | 0 | 0 | LINE1L02Layer2P5
6 | 871 | N | 2 | 1 | 11 | 2 | 0 | 0 | 0 | 0 | 0 | 0 | 0 | 0 | LINE1L02Layer2P6
7 | 913 | N | 2 | 1 | 13 | 2 | 0 | 0 | 0 | 0 | 0 | 0 | 0 | 0 | LINE1L02Layer2P7
8 | 909 | N | 2 | 1 | 15 | 2 | 0 | 0 | 0 | 0 | 0 | 0 | 0 | 0 | LINE1L02Layer2P8
9 | 927 | Y | 3 | 1 | 1.5 | 2 | 0 | 0 | 0 | 0 | 0 | 0 | 0 | 0 | LINE1L03Layer2P1
10 | 902 | N | 3 | 1 | 4.5 | 2 | 0 | 0 | 0 | 0 | 0 | 0 | 0 | 0 | LINE1L03Layer2P2
11 | 923 | Y | 3 | 1 | 7.5 | 2 | 0 | 0 | 0 | 0 | 0 | 0 | 0 | 0 | LINE1L03Layer2P3
12 | 920 | N | 3 | 1 | 10.5 | 2 | 0 | 0 | 0 | 0 | 0 | 0 | 0 | 0 | LINE1L03Layer2P4
13 | 912 | N | 3 | 1 | 13.5 | 2 | 0 | 0 | 0 | 0 | 0 | 0 | 0 | 0 | LINE1L03Layer2P5
14 | 917 | Y | 3 | 1 | 15 | 2 | 0 | 0 | 0 | 0 | 0 | 0 | 0 | 0 | LINE1L03Layer2P6
15 | 860 | N | 4 | 1 | 2 | 2 | 0 | 0 | 0 | 0 | 0 | 0 | 0 | 0 | LINE1L04Layer2P1
16 | 914 | N | 4 | 1 | 6 | 2 | 0 | 0 | 0 | 0 | 0 | 0 | 0 | 0 | LINE1L04Layer2P2
17 | 929 | N | 4 | 1 | 10 | 2 | 0 | 0 | 0 | 0 | 0 | 0 | 0 | 0 | LINE1L04Layer2P3
18 | 922 | N | 4 | 1 | 14 | 2 | 0 | 0 | 0 | 0 | 0 | 0 | 0 | 0 | LINE1L04Layer2P4
19 | 926 | Y | 4 | 1 | 15 | 2 | 0 | 0 | 0 | 0 | 0 | 0 | 0 | 0 | LINE1L04Layer2P5
20 | 917 | Y | 2 | 1 | 1 | 2 | 2 | 1 | 1 | 3 | 0 | 0 | 0 | 0 | LINE1L02Layer2_3P1
21 | 922 | Y | 2 | 1 | 3 | 2 | 2 | 1 | 3 | 3 | 0 | 0 | 0 | 0 | LINE1L02Layer2_3P2
22 | 924 | N | 2 | 1 | 5 | 2 | 2 | 1 | 5 | 3 | 0 | 0 | 0 | 0 | LINE1L02Layer2_3P3
23 | 922 | Y | 2 | 1 | 7 | 2 | 2 | 1 | 7 | 3 | 0 | 0 | 0 | 0 | LINE1L02Layer2_3P4
24 | 918 | Y | 2 | 1 | 9 | 2 | 2 | 1 | 9 | 3 | 0 | 0 | 0 | 0 | LINE1L02Layer2_3P5
25 | 909 | Y | 2 | 1 | 11 | 2 | 2 | 1 | 11 | 3 | 0 | 0 | 0 | 0 | LINE1L02Layer2_3P6
26 | 929 | Y | 2 | 1 | 13 | 2 | 2 | 1 | 13 | 3 | 0 | 0 | 0 | 0 | LINE1L02Layer2_3P7
27 | 919 | Y | 2 | 1 | 15 | 2 | 2 | 1 | 15 | 3 | 0 | 0 | 0 | 0 | LINE1L02Layer2_3P8
28 | 919 | Y | 3 | 1 | 1.5 | 2 | 3 | 1 | 1.5 | 3 | 0 | 0 | 0 | 0 | LINE1L03Layer2_3P1
29 | 914 | Y | 3 | 1 | 4.5 | 2 | 3 | 1 | 4.5 | 3 | 0 | 0 | 0 | 0 | LINE1L03Layer2_3P2
30 | 926 | Y | 3 | 1 | 7.5 | 2 | 3 | 1 | 7.5 | 3 | 0 | 0 | 0 | 0 | LINE1L03Layer2_3P3
31 | 923 | Y | 3 | 1 | 10.5 | 2 | 3 | 1 | 10.5 | 3 | 0 | 0 | 0 | 0 | LINE1L03Layer2_3P4
32 | 915 | Y | 3 | 1 | 13.5 | 2 | 3 | 1 | 13.5 | 3 | 0 | 0 | 0 | 0 | LINE1L03Layer2_3P5
33 | 931 | N | 3 | 1 | 15 | 2 | 3 | 1 | 15 | 3 | 0 | 0 | 0 | 0 | LINE1L03Layer2_3P6
34 | 896 | N | 4 | 1 | 2 | 2 | 4 | 1 | 2 | 3 | 0 | 0 | 0 | 0 | LINE1L04Layer2_3P1
35 | 898 | Y | 4 | 1 | 6 | 2 | 4 | 1 | 6 | 3 | 0 | 0 | 0 | 0 | LINE1L04Layer2_3P2
36 | 921 | Y | 4 | 1 | 10 | 2 | 4 | 1 | 10 | 3 | 0 | 0 | 0 | 0 | LINE1L04Layer2_3P3
37 | 892 | Y | 4 | 1 | 14 | 2 | 4 | 1 | 14 | 3 | 0 | 0 | 0 | 0 | LINE1L04Layer2_3P4
38 | 925 | Y | 4 | 1 | 15 | 2 | 4 | 1 | 15 | 3 | 0 | 0 | 0 | 0 | LINE1L04Layer2_3P5
39 | 970 | Y | 5 | 1 | 2.5 | 2 | 5 | 1 | 2.5 | 3 | 0 | 0 | 0 | 0 | LINE1L05Layer2_3P1
40 | 921 | Y | 5 | 1 | 7.5 | 2 | 5 | 1 | 7.5 | 3 | 0 | 0 | 0 | 0 | LINE1L05Layer2_3P2
41 | 930 | Y | 5 | 1 | 12.5 | 2 | 5 | 1 | 12.5 | 3 | 0 | 0 | 0 | 0 | LINE1L05Layer2_3P3
42 | 911 | Y | 5 | 1 | 15 | 2 | 5 | 1 | 15 | 3 | 0 | 0 | 0 | 0 | LINE1L05Layer2_3P4
43 | 916 | Y | 10 | 1 | 5 | 2 | 10 | 1 | 5 | 3 | 0 | 0 | 0 | 0 | LINE1L010Layer2_3P1
44 | 901 | Y | 10 | 1 | 10 | 2 | 10 | 1 | 15 | 3 | 0 | 0 | 0 | 0 | LINE1L010Layer2_3P2
45 | 914 | Y | 10 | 1 | 15 | 2 | 10 | 1 | 25 | 3 | 0 | 0 | 0 | 0 | LINE1L010Layer2_3P3
46 | 920 | Y | 15 | 1 | 7.5 | 2 | 15 | 1 | 7.5 | 3 | 0 | 0 | 0 | 0 | LINE1L015Layer2_3P1
47 | 929 | Y | 15 | 1 | 12.5 | 2 | 15 | 1 | 12.5 | 3 | 0 | 0 | 0 | 0 | LINE1L015Layer2_3P2
48 | 849 | N | 15 | 1 | 15 | 2 | 15 | 1 | 15 | 3 | 0 | 0 | 0 | 0 | LINE1L015Layer2_3P3 | 938 | N | 1 | 2 | 7.5 | 2 | 1 | 2 | 7.5 | 3 | 1 | 2 | 7.5 | 4 | LINE2L01Layer2_3_4P1
49 | 991 | N | 1 | 1 | 0.5 | 2 | 1 | 1 | 0.5 | 3 | 1 | 1 | 0.5 | 4 | LINE1L01Layer2_3_4P1 | 935 | N | 1 | 2 | 7.5 | 2 | 1 | 2 | 7.5 | 3 | 1 | 2 | 7.5 | 5 | LINE2L01Layer2_3_5P1
50 | 960 | N | 1 | 1 | 0.5 | 2 | 1 | 1 | 0.5 | 3 | 1 | 1 | 0.5 | 5 | LINE1L01Layer2_3_5P1 | 967 | Y | 1 | 2 | 7.5 | 3 | 1 | 2 | 7.5 | 5 | 1 | 2 | 7.5 | 7 | LINE2L01Layer3_5_7P1
51 | 935 | N | 1 | 1 | 0.5 | 3 | 1 | 1 | 0.5 | 5 | 1 | 1 | 0.5 | 7 | LINE1L01Layer3_5_7P1
52 | 892 | N | 2 | 2 | 1 | 2 | 0 | 0 | 0 | 0 | 0 | 0 | 0 | 0 | LINE2L02Layer2P1
53 | 922 | N | 2 | 2 | 3 | 2 | 0 | 0 | 0 | 0 | 0 | 0 | 0 | 0 | LINE2L02Layer2P2
54 | 924 | N | 2 | 2 | 5 | 2 | 0 | 0 | 0 | 0 | 0 | 0 | 0 | 0 | LINE2L02Layer2P3
55 | 917 | N | 2 | 2 | 7 | 2 | 0 | 0 | 0 | 0 | 0 | 0 | 0 | 0 | LINE2L02Layer2P4 | 920 | N | 1 | 3 | 15 | 2 | 1 | 3 | 15 | 3 | 1 | 3 | 15 | 4 | LINE3L01Layer2_3_4P1
56 | 914 | N | 2 | 2 | 9 | 2 | 0 | 0 | 0 | 0 | 0 | 0 | 0 | 0 | LINE2L02Layer2P5 | 957 | Y | 1 | 3 | 15 | 2 | 1 | 3 | 15 | 3 | 1 | 3 | 15 | 5 | LINE3L01Layer2_3_5P1
57 | 924 | N | 2 | 2 | 11 | 2 | 0 | 0 | 0 | 0 | 0 | 0 | 0 | 0 | LINE2L02Layer2P6 | 956 | Y | 1 | 3 | 15 | 3 | 1 | 3 | 15 | 5 | 1 | 3 | 15 | 7 | LINE3L01Layer3_5_7P1
58 | 919 | N | 2 | 2 | 13 | 2 | 0 | 0 | 0 | 0 | 0 | 0 | 0 | 0 | LINE2L02Layer2P7
59 | 917 | N | 2 | 2 | 15 | 2 | 0 | 0 | 0 | 0 | 0 | 0 | 0 | 0 | LINE2L02Layer2P8
60 | 907 | N | 3 | 2 | 1.5 | 2 | 0 | 0 | 0 | 0 | 0 | 0 | 0 | 0 | LINE2L03Layer2P1
61 | 903 | Y | 3 | 2 | 4.5 | 2 | 0 | 0 | 0 | 0 | 0 | 0 | 0 | 0 | LINE2L03Layer2P2
62 | 928 | N | 3 | 2 | 7.5 | 2 | 0 | 0 | 0 | 0 | 0 | 0 | 0 | 0 | LINE2L03Layer2P3
63 | 903 | N | 3 | 2 | 10.5 | 2 | 0 | 0 | 0 | 0 | 0 | 0 | 0 | 0 | LINE2L03Layer2P4
64 | 908 | N | 3 | 2 | 13.5 | 2 | 0 | 0 | 0 | 0 | 0 | 0 | 0 | 0 | LINE2L03Layer2P5
65 | 905 | N | 3 | 2 | 15 | 2 | 0 | 0 | 0 | 0 | 0 | 0 | 0 | 0 | LINE2L03Layer2P6
66 | 909 | N | 4 | 2 | 2 | 2 | 0 | 0 | 0 | 0 | 0 | 0 | 0 | 0 | LINE2L04Layer2P1
67 | 908 | N | 4 | 2 | 6 | 2 | 0 | 0 | 0 | 0 | 0 | 0 | 0 | 0 | LINE2L04Layer2P2
68 | 907 | N | 4 | 2 | 10 | 2 | 0 | 0 | 0 | 0 | 0 | 0 | 0 | 0 | LINE2L04Layer2P3
69 | 915 | N | 4 | 2 | 14 | 2 | 0 | 0 | 0 | 0 | 0 | 0 | 0 | 0 | LINE2L04Layer2P4
70 | 904 | N | 4 | 2 | 15 | 2 | 0 | 0 | 0 | 0 | 0 | 0 | 0 | 0 | LINE2L04Layer2P5
71 | 917 | N | 2 | 2 | 1 | 2 | 2 | 2 | 1 | 3 | 0 | 0 | 0 | 0 | LINE2L02Layer2_3P1
72 | 902 | N | 2 | 2 | 3 | 2 | 2 | 2 | 3 | 3 | 0 | 0 | 0 | 0 | LINE2L02Layer2_3P2
73 | 908 | N | 2 | 2 | 5 | 2 | 2 | 2 | 5 | 3 | 0 | 0 | 0 | 0 | LINE2L02Layer2_3P3
74 | 902 | N | 2 | 2 | 7 | 2 | 2 | 2 | 7 | 3 | 0 | 0 | 0 | 0 | LINE2L02Layer2_3P4
75 | 910 | Y | 2 | 2 | 9 | 2 | 2 | 2 | 9 | 3 | 0 | 0 | 0 | 0 | LINE2L02Layer2_3P5
76 | 914 | N | 2 | 2 | 11 | 2 | 2 | 2 | 11 | 3 | 0 | 0 | 0 | 0 | LINE2L02Layer2_3P6
77 | 910 | N | 2 | 2 | 13 | 2 | 2 | 2 | 13 | 3 | 0 | 0 | 0 | 0 | LINE2L02Layer2_3P7
78 | 911 | Y | 2 | 2 | 15 | 2 | 2 | 2 | 15 | 3 | 0 | 0 | 0 | 0 | LINE2L02Layer2_3P8
79 | 928 | N | 3 | 2 | 1.5 | 2 | 3 | 2 | 1.5 | 3 | 0 | 0 | 0 | 0 | LINE2L03Layer2_3P1
80 | 930 | Y | 3 | 2 | 4.5 | 2 | 3 | 2 | 4.5 | 3 | 0 | 0 | 0 | 0 | LINE2L03Layer2_3P2
81 | 925 | N | 3 | 2 | 7.5 | 2 | 3 | 2 | 7.5 | 3 | 0 | 0 | 0 | 0 | LINE2L03Layer2_3P3
82 | 915 | Y | 3 | 2 | 10.5 | 2 | 3 | 2 | 10.5 | 3 | 0 | 0 | 0 | 0 | LINE2L03Layer2_3P4
83 | 909 | Y | 3 | 2 | 13.5 | 2 | 3 | 2 | 13.5 | 3 | 0 | 0 | 0 | 0 | LINE2L03Layer2_3P5
84 | 912 | Y | 3 | 2 | 15 | 2 | 3 | 2 | 15 | 3 | 0 | 0 | 0 | 0 | LINE2L03Layer2_3P6
85 | 924 | Y | 4 | 2 | 2 | 2 | 4 | 2 | 2 | 3 | 0 | 0 | 0 | 0 | LINE2L04Layer2_3P1
86 | 911 | N | 4 | 2 | 6 | 2 | 4 | 2 | 6 | 3 | 0 | 0 | 0 | 0 | LINE2L04Layer2_3P2
87 | 929 | N | 4 | 2 | 10 | 2 | 4 | 2 | 10 | 3 | 0 | 0 | 0 | 0 | LINE2L04Layer2_3P3
88 | 923 | N | 4 | 2 | 14 | 2 | 4 | 2 | 14 | 3 | 0 | 0 | 0 | 0 | LINE2L04Layer2_3P4
89 | 922 | Y | 4 | 2 | 15 | 2 | 4 | 2 | 15 | 3 | 0 | 0 | 0 | 0 | LINE2L04Layer2_3P5
90 | 921 | N | 5 | 2 | 2.5 | 2 | 5 | 2 | 2.5 | 3 | 0 | 0 | 0 | 0 | LINE2L05Layer2_3P1
91 | 921 | Y | 5 | 2 | 7.5 | 2 | 5 | 2 | 7.5 | 3 | 0 | 0 | 0 | 0 | LINE2L05Layer2_3P2
92 | 880 | Y | 5 | 2 | 12.5 | 2 | 5 | 2 | 12.5 | 3 | 0 | 0 | 0 | 0 | LINE2L05Layer2_3P3
93 | 933 | Y | 5 | 2 | 15 | 2 | 5 | 2 | 15 | 3 | 0 | 0 | 0 | 0 | LINE2L05Layer2_3P4
94 | 910 | N | 10 | 2 | 5 | 2 | 10 | 2 | 5 | 3 | 0 | 0 | 0 | 0 | LINE2L010Layer2_3P1
95 | 873 | Y | 10 | 2 | 10 | 2 | 10 | 2 | 15 | 3 | 0 | 0 | 0 | 0 | LINE2L010Layer2_3P2
96 | 908 | Y | 10 | 2 | 15 | 2 | 10 | 2 | 25 | 3 | 0 | 0 | 0 | 0 | LINE2L010Layer2_3P3
97 | 897 | Y | 15 | 2 | 7.5 | 2 | 15 | 2 | 7.5 | 3 | 0 | 0 | 0 | 0 | LINE2L015Layer2_3P1
98 | 894 | Y | 15 | 2 | 12.5 | 2 | 15 | 2 | 12.5 | 3 | 0 | 0 | 0 | 0 | LINE2L015Layer2_3P2
99 | 925 | Y | 15 | 2 | 15 | 2 | 15 | 2 | 15 | 3 | 0 | 0 | 0 | 0 | LINE2L015Layer2_3P3
100 | 938 | N | 1 | 2 | 7.5 | 2 | 1 | 2 | 7.5 | 3 | 1 | 2 | 7.5 | 4 | LINE2L01Layer2_3_4P1
101 | 935 | N | 1 | 2 | 7.5 | 2 | 1 | 2 | 7.5 | 3 | 1 | 2 | 7.5 | 5 | LINE2L01Layer2_3_5P1
102 | 967 | Y | 1 | 2 | 7.5 | 3 | 1 | 2 | 7.5 | 5 | 1 | 2 | 7.5 | 7 | LINE2L01Layer3_5_7P1
103 | 910 | N | 2 | 3 | 1 | 2 | 0 | 0 | 0 | 0 | 0 | 0 | 0 | 0 | LINE3L02Layer2P1
104 | 925 | N | 2 | 3 | 3 | 2 | 0 | 0 | 0 | 0 | 0 | 0 | 0 | 0 | LINE3L02Layer2P2
105 | 923 | N | 2 | 3 | 5 | 2 | 0 | 0 | 0 | 0 | 0 | 0 | 0 | 0 | LINE3L02Layer2P3
106 | 912 | N | 2 | 3 | 7 | 2 | 0 | 0 | 0 | 0 | 0 | 0 | 0 | 0 | LINE3L02Layer2P4
107 | 917 | N | 2 | 3 | 9 | 2 | 0 | 0 | 0 | 0 | 0 | 0 | 0 | 0 | LINE3L02Layer2P5
108 | 926 | N | 2 | 3 | 11 | 2 | 0 | 0 | 0 | 0 | 0 | 0 | 0 | 0 | LINE3L02Layer2P6
109 | 923 | N | 2 | 3 | 13 | 2 | 0 | 0 | 0 | 0 | 0 | 0 | 0 | 0 | LINE3L02Layer2P7
110 | 918 | N | 2 | 3 | 15 | 2 | 0 | 0 | 0 | 0 | 0 | 0 | 0 | 0 | LINE3L02Layer2P8
111 | 922 | N | 3 | 3 | 1.5 | 2 | 0 | 0 | 0 | 0 | 0 | 0 | 0 | 0 | LINE3L03Layer2P1
112 | 919 | N | 3 | 3 | 4.5 | 2 | 0 | 0 | 0 | 0 | 0 | 0 | 0 | 0 | LINE3L03Layer2P2
113 | 920 | N | 3 | 3 | 7.5 | 2 | 0 | 0 | 0 | 0 | 0 | 0 | 0 | 0 | LINE3L03Layer2P3
114 | 913 | N | 3 | 3 | 10.5 | 2 | 0 | 0 | 0 | 0 | 0 | 0 | 0 | 0 | LINE3L03Layer2P4
115 | 933 | Y | 3 | 3 | 13.5 | 2 | 0 | 0 | 0 | 0 | 0 | 0 | 0 | 0 | LINE3L03Layer2P5
116 | 929 | N | 3 | 3 | 15 | 2 | 0 | 0 | 0 | 0 | 0 | 0 | 0 | 0 | LINE3L03Layer2P6
117 | 912 | Y | 4 | 3 | 2 | 2 | 0 | 0 | 0 | 0 | 0 | 0 | 0 | 0 | LINE3L04Layer2P1
118 | 924 | N | 4 | 3 | 6 | 2 | 0 | 0 | 0 | 0 | 0 | 0 | 0 | 0 | LINE3L04Layer2P2
119 | 908 | N | 4 | 3 | 10 | 2 | 0 | 0 | 0 | 0 | 0 | 0 | 0 | 0 | LINE3L04Layer2P3
120 | 918 | Y | 4 | 3 | 14 | 2 | 0 | 0 | 0 | 0 | 0 | 0 | 0 | 0 | LINE3L04Layer2P4
121 | 911 | N | 4 | 3 | 15 | 2 | 0 | 0 | 0 | 0 | 0 | 0 | 0 | 0 | LINE3L04Layer2P5
122 | 912 | N | 2 | 3 | 1 | 2 | 2 | 3 | 1 | 3 | 0 | 0 | 0 | 0 | LINE3L02Layer2_3P1
123 | 891 | N | 2 | 3 | 3 | 2 | 2 | 3 | 3 | 3 | 0 | 0 | 0 | 0 | LINE3L02Layer2_3P2
124 | 898 | N | 2 | 3 | 5 | 2 | 2 | 3 | 5 | 3 | 0 | 0 | 0 | 0 | LINE3L02Layer2_3P3
125 | 921 | Y | 2 | 3 | 7 | 2 | 2 | 3 | 7 | 3 | 0 | 0 | 0 | 0 | LINE3L02Layer2_3P4
126 | 925 | N | 2 | 3 | 9 | 2 | 2 | 3 | 9 | 3 | 0 | 0 | 0 | 0 | LINE3L02Layer2_3P5
127 | 916 | Y | 2 | 3 | 11 | 2 | 2 | 3 | 11 | 3 | 0 | 0 | 0 | 0 | LINE3L02Layer2_3P6
128 | 913 | N | 2 | 3 | 13 | 2 | 2 | 3 | 13 | 3 | 0 | 0 | 0 | 0 | LINE3L02Layer2_3P7
129 | 925 | Y | 2 | 3 | 15 | 2 | 2 | 3 | 15 | 3 | 0 | 0 | 0 | 0 | LINE3L02Layer2_3P8
130 | 917 | N | 3 | 3 | 1.5 | 2 | 3 | 3 | 1.5 | 3 | 0 | 0 | 0 | 0 | LINE3L03Layer2_3P1
131 | 904 | N | 3 | 3 | 4.5 | 2 | 3 | 3 | 4.5 | 3 | 0 | 0 | 0 | 0 | LINE3L03Layer2_3P2
132 | 904 | N | 3 | 3 | 7.5 | 2 | 3 | 3 | 7.5 | 3 | 0 | 0 | 0 | 0 | LINE3L03Layer2_3P3
133 | 898 | N | 3 | 3 | 10.5 | 2 | 3 | 3 | 10.5 | 3 | 0 | 0 | 0 | 0 | LINE3L03Layer2_3P4
134 | 911 | N | 3 | 3 | 13.5 | 2 | 3 | 3 | 13.5 | 3 | 0 | 0 | 0 | 0 | LINE3L03Layer2_3P5
135 | 903 | N | 3 | 3 | 15 | 2 | 3 | 3 | 15 | 3 | 0 | 0 | 0 | 0 | LINE3L03Layer2_3P6
136 | 905 | Y | 4 | 3 | 2 | 2 | 4 | 3 | 2 | 3 | 0 | 0 | 0 | 0 | LINE3L04Layer2_3P1
137 | 895 | N | 4 | 3 | 6 | 2 | 4 | 3 | 6 | 3 | 0 | 0 | 0 | 0 | LINE3L04Layer2_3P2
138 | 880 | N | 4 | 3 | 10 | 2 | 4 | 3 | 10 | 3 | 0 | 0 | 0 | 0 | LINE3L04Layer2_3P3
139 | 925 | N | 4 | 3 | 14 | 2 | 4 | 3 | 14 | 3 | 0 | 0 | 0 | 0 | LINE3L04Layer2_3P4
140 | 910 | N | 4 | 3 | 15 | 2 | 4 | 3 | 18 | 3 | 0 | 0 | 0 | 0 | LINE3L04Layer2_3P5
141 | 906 | Y | 5 | 3 | 2.5 | 2 | 5 | 3 | 2.5 | 3 | 0 | 0 | 0 | 0 | LINE3L05Layer2_3P1
142 | 939 | Y | 5 | 3 | 7.5 | 2 | 5 | 3 | 7.5 | 3 | 0 | 0 | 0 | 0 | LINE3L05Layer2_3P2
143 | 891 | Y | 5 | 3 | 12.5 | 2 | 5 | 3 | 12.5 | 3 | 0 | 0 | 0 | 0 | LINE3L05Layer2_3P3
144 | 913 | N | 5 | 3 | 15 | 2 | 5 | 3 | 15 | 3 | 0 | 0 | 0 | 0 | LINE3L05Layer2_3P4
145 | 928 | Y | 10 | 3 | 5 | 2 | 10 | 3 | 5 | 3 | 0 | 0 | 0 | 0 | LINE3L010Layer2_3P1
146 | 921 | Y | 10 | 3 | 10 | 2 | 10 | 3 | 15 | 3 | 0 | 0 | 0 | 0 | LINE3L010Layer2_3P2
147 | 894 | Y | 10 | 3 | 15 | 2 | 10 | 3 | 25 | 3 | 0 | 0 | 0 | 0 | LINEL010Layer2_3P3
148 | 893 | Y | 15 | 3 | 7.5 | 2 | 15 | 3 | 7.5 | 3 | 0 | 0 | 0 | 0 | LINE3L015Layer2_3P1
149 | 890 | Y | 15 | 3 | 12.5 | 2 | 15 | 3 | 12.5 | 3 | 0 | 0 | 0 | 0 | LINE3L015Layer2_3P2
150 | 895 | Y | 15 | 3 | 15 | 2 | 15 | 3 | 15 | 3 | 0 | 0 | 0 | 0 | LINE3L015Layer2_3P3
151 | 920 | N | 1 | 3 | 15 | 2 | 1 | 3 | 15 | 3 | 1 | 3 | 15 | 4 | LINE3L01Layer2_3_4P1
152 | 957 | Y | 1 | 3 | 15 | 2 | 1 | 3 | 15 | 3 | 1 | 3 | 15 | 5 | LINE3L01Layer2_3_5P1
153 | 956 | Y | 1 | 3 | 15 | 3 | 1 | 3 | 15 | 5 | 1 | 3 | 15 | 7 | LINE3L01Layer3_5_7P1
154
155
156
157
158
159
160
161
162
163
164
165
166
167
168
169
170
171
172
173
174
175
176
177
178
179
180
181
182
183
184
185
186
187
188
189
190
191
192
193
194
195
196
197
198
199
200
201
202
203
204
205
206
207
208
209
210
211
212
213
214
215
216
217
218
219
220
221
222
223
224
225
226
227
228
229
230
231
232
233
234
235
236
237
238
239
240
241
242
243
244
245
246
247
248
249
250
251
252
253
254
255
256
257
258
259
260
261
262
263
264
265
266
267
268
269
270
271
272
273
274
275
276
277
278
279
280
281
282
283
284
285
286
287
288
289
290
291
292
293
294
295
296
297
298
299
300
301
302
303
304
305
306
307
308
309
310
311
312
313
314
315
316
317
318
319
320
321
322
323
324
325
326
327
328
329
330
331
332
333
334
335
336
337
338
339
340
341
342
343
344
345
346
347
348
349
350
351
352
353
354
355
356
357
358
359
360
361
362
363
364
365
366
367
368
369
370
371
372
373
374
375
376
377
378
379
380
381
382
383
384
385
386
387
388
389
390
391
392
393
394
395
396
397
398
399
400
401
402
403
404
405
406
407
408
409
410
411
412
413
414
415
416
417
418
419
420
421
422
423
424
425
426
427
428
429
430
431
432
433
434
435
436
437
438
439
440
441
442
443
444
445
446
447
448
449
450
451
452
453
454
455
456
457
458
459
460
461
462
463
464
465
466
467
468
469
470
471
472
473
474
475
476
477
478
479
480
481
482
483
484
485
486
487
488
489
490
491
492
493
494
495
496
497
498
499
500
501
502
503
504
505
506
507
508
509
510
511
512
513
514
515
516
517
518
519
520
521
522
523
524
525
526
527
528
529
530
531
532
533
534