## Sheet1
information | tensile force (lb) | sample number | root failure | defect 1 length | defect 1 x (line) | defect 1 y (position) |  |  |  | location(SQRT(x2+y2)) | defect 1 layer | defect 2 length | defect 2 x (line) | defect 2 y (position) | location(SQRT(x2+y2)) | defect 2 layer | defect 3 length | defect 3 x (line) | defect 3 y (position) | location(SQRT(x2+y2))
good1 | 977 | 1 |  | 0 | 0 | 0 |  |  |  | 0 | 0 | 0 | 0 | 0 | 0 | 0 | 0 | 0 | 0 | 0
good2 | 975 | 2 |  | 0 | 0 | 0 |  |  |  | 0 | 0 | 0 | 0 | 0 | 0 | 0 | 0 | 0 | 0 | 0
good3 | 996 | 3 |  | 0 | 0 | 0 |  |  |  | 0 | 0 | 0 | 0 | 0 | 0 | 0 | 0 | 0 | 0 | 0
good4 | 987 | 4 |  | 0 | 0 | 0 |  |  |  | 0 | 0 | 0 | 0 | 0 | 0 | 0 | 0 | 0 | 0 | 0
good5 | 973 | 5 |  | 0 | 0 | 0 |  |  |  | 0 | 0 | 0 | 0 | 0 | 0 | 0 | 0 | 0 | 0 | 0
good6 | 963 | 6 |  | 0 | 0 | 0 |  |  |  | 0 | 0 | 0 | 0 | 0 | 0 | 0 | 0 | 0 | 0 | 0
good7 | 973 | 7 |  | 0 | 0 | 0 |  |  |  | 0 | 0 | 0 | 0 | 0 | 0 | 0 | 0 | 0 | 0 | 0
good8 | 976 | 8 |  | 0 | 0 | 0 |  |  |  | 0 | 0 | 0 | 0 | 0 | 0 | 0 | 0 | 0 | 0 | 0
good9 | 989 | 9 |  | 0 | 0 | 0 |  |  |  | 0 | 0 | 0 | 0 | 0 | 0 | 0 | 0 | 0 | 0 | 0
good10 | 996 | 10 |  | 0 | 0 | 0 |  |  |  | 0 | 0 | 0 | 0 | 0 | 0 | 0 | 0 | 0 | 0 | 0
LINE1L15L3P3 |  | 11 |  | 15 | 1 | 15 | 1 | 225 | 226 | 15.0333 | 0 | 0 | 0 | 0
LINE1L15L4P2 |  | 12 |  | 15 | 1 | 12.5 | 1 | 156.25 | 157.25 | 12.53994
LINE1L15L4P3 |  | 13 |  | 15 | 1 | 15 | 1 | 225 | 226 | 15.0333
LINE1L15L5P3 |  | 14 |  | 15 | 1 | 15 | 1 | 225 | 226 | 15.0333
LINE1L15L23P3 |  | 15 |  | 15 | 1 | 15 | 1 | 225 | 226 | 15.0333
LINE1L15L23P2 |  | 16 |  | 15 | 1 | 12.5 | 1 | 156.25 | 157.25 | 12.53994
LINE1L15L23P1 |  | 17 |  | 15 | 1 | 7.5 | 1 | 56.25 | 57.25 | 7.566373
LINE2L15L2P2 |  | 18 |  | 15 | 2
LINE2L15L3P3 |  | 19 |  | 15 | 2
LINE2L15L4P1 |  | 20 |  | 15 | 2
LINE2L15L5P1 |  | 21 |  | 15 | 2
LINE3L15L2P1 |  | 22 |  | 15 | 3
LINE3L15L2P2 |  | 23 |  | 15 | 3
LINE3L15L3P3 |  | 24 |  | 15 | 3
LINE3L15L5P2 |  | 25 |  | 15 | 3
LINE3L15L23P1 |  | 26 |  | 15 | 3
LINE1L10L2P3 |  | 27 |  | 10 | 1
LINE1L10L3P3 |  | 28 |  | 10 | 1
LINE1L10L4P1 |  | 29 |  | 10 | 1
LINE1L10L4P3 |  | 30 |  | 10 | 1
LINE1L10L5P2 |  | 31 |  | 10 | 1
LINE1L10L5P3 |  | 32 |  | 10 | 1
LINE2L10L2P3 |  | 33 |  | 10 | 2
LINE2L10L2P1 |  | 34 |  | 10 | 2
LINE2L10L2P2 |  | 35 |  | 10 | 2
LINE2L10L3P1 |  | 36 |  | 10 | 2
LINE2L10L4P2 |  | 37 |  | 10 | 2
LINE2L10L23P1 |  | 38 |  | 10 | 2 | [6 empty] | 10 | 2
LINE3L10L2P3 |  | 39 |  | 10 | 3
LINE3L10L2P1 |  | 40 |  | 10 | 3
LINE3L10L3P2 |  | 41 |  | 10 | 3
LINE3L10L5P1 |  | 42 |  | 10 | 3
LINE1L05L2P1 |  | 43 |  | 5 | 1
LINE1L05L2P2 |  | 44 |  | 5 | 1
LINE1L05L2P3 |  | 45 |  | 5 | 1
LINE1L05L2P4 |  | 46 |  | 5 | 1
LINE1L05L3P1 |  | 47 |  | 5 | 1
LINE1L05L3P2 |  | 48 |  | 5 | 1
LINE1L05L3P3 |  | 49 |  | 5 | 1
LINE1L05L3P4 |  | 50 |  | 5 | 1
LINE1L05L4P1 |  | 51 |  | 5 | 1
LINE1L05L4P2 |  | 52 |  | 5 | 1
LINE1L05L4P3 |  | 53 |  | 5 | 1
LINE1L05L4P4 |  | 54 |  | 5 | 1
LINE1L05L5P1 |  | 55 |  | 5 | 1
LINE1L05L5P2 |  | 56 |  | 5 | 1
LINE1L05L5P3 |  | 57 |  | 5 | 1
LINE1L05L5P4 |  | 58 |  | 5 | 1
LINE1L05L23P4 |  | 59 |  | 5 | 1 | [6 empty] | 5 | 1
LINE1L05L23P2 |  | 60 |  | 5 | 1 | [6 empty] | 5 | 1
LINE2L05L2P1 |  | 61 |  | 5 | 2
LINE2L05L2P2 |  | 62 |  | 5 | 2
LINE2L05L2P3 |  | 63 |  | 5 | 2
LINE2L05L2P4 |  | 64 |  | 5 | 2
LINE2L05L3P1 |  | 65 |  | 5 | 2
LINE2L05L3P2 |  | 66 |  | 5 | 2
LINE2L05L3P3 |  | 67 |  | 5 | 2
LINE2L05L3P4 |  | 68 |  | 5 | 2
LINE2L05L4P1 |  | 69 |  | 5 | 2
LINE2L05L5P1 |  | 70 |  | 5 | 2
LINE2L05L5P2 |  | 71 |  | 5 | 2
LINE2L05L5P3 |  | 72 |  | 5 | 2
LINE2L05L5P4 |  | 73 |  | 5 | 2
LINE2L05L23P3 |  | 74 |  | 5 | 2 | [6 empty] | 5 | 2
LINE3L05L2P1 |  | 75 |  | 5 | 3
LINE3L05L2P2 |  | 76 |  | 5 | 3
LINE3L05L2P3 |  | 77 |  | 5 | 3
LINE3L05L2P4 |  | 78 |  | 5 | 3
LINE3L05L3P1 |  | 79 |  | 5 | 3
LINE3L05L3P2 |  | 80 |  | 5 | 3
LINE3L05L3P3 |  | 81 |  | 5 | 3
LINE3L05L3P4 |  | 82 |  | 5 | 3
LINE3L05L4P1 |  | 83 |  | 5 | 3
LINE3L05L4P2 |  | 84 |  | 5 | 3
LINE3L05L4P3 |  | 85 |  | 5 | 3
LINE3L05L4P4 |  | 86 |  | 5 | 3
LINE3L05L5P1 |  | 87 |  | 5 | 3
LINE3L05L5P2 |  | 88 |  | 5 | 3
LINE3L05L5P3 |  | 89 |  | 5 | 3
LINE3L05L5P4 |  | 90 |  | 5 | 3
LINE3L05L23P1 |  | 91 |  | 5 | 3 | [6 empty] | 5 | 3
LINE3L05L23P4 |  | 92 |  | 5 | 3 | [6 empty] | 5 | 3
LINE1L04L2P1 |  | 93 |  | 4 | 1
LINE1L04L2P3 |  | 94 |  | 4 | 1
LINE1L04L2P5 |  | 95 |  | 4 | 1
LINE1L04L3P5 |  | 96 |  | 4 | 1
LINE1L04L4P5 |  | 97 |  | 4 | 1
LINE1L04L5P1 |  | 98 |  | 4 | 1
LINE1L04L5P2 |  | 99 |  | 4 | 1
LINE1L04L5P3 |  | 100 |  | 4 | 1
LINE1L04L5P5 |  | 101 |  | 4 | 1
LINE1L04L23P1 |  | 102 |  | 4 | 1 | [6 empty] | 4 | 1
LINE1L04L23P2 |  | 103 |  | 4 | 1 | [6 empty] | 4 | 1
LINE1L04L23P3 |  | 104 |  | 4 | 1 | [6 empty] | 4 | 1
LINE1L04L23P4 |  | 105 |  | 4 | 1 | [6 empty] | 4 | 1
LINE1L04L23P5 |  | 106 |  | 4 | 1 | [6 empty] | 4 | 1
LINE1L04L35P1 |  | 107 |  | 4 | 1 | [6 empty] | 4 | 1
LINE1L04L35P2 |  | 108 |  | 4 | 1 | [6 empty] | 4 | 1
LINE1L04L35P3 |  | 109 |  | 4 | 1 | [6 empty] | 4 | 1
LINE1L04L35P4 |  | 110 |  | 4 | 1 | [6 empty] | 4 | 1
LINE1L04L35P5 |  | 111 |  | 4 | 1 | [6 empty] | 4 | 1
LINE1L04L234P4 |  | 112 |  | 4 | 1 | [6 empty] | 4 | 1 |  |  |  | 4 | 1
LINE1L04L238P4 |  | 113 |  | 4 | 1 | [6 empty] | 4 | 1 |  |  |  | 4 | 1
LINE1L04L567P1 |  | 114 |  | 4 | 1 | [6 empty] | 4 | 1 |  |  |  | 4 | 1
LINE2L04L2P3 |  | 115 |  | 4 | 2
LINE2L04L3P1 |  | 116 |  | 4 | 2
LINE2L04L3P2 |  | 117 |  | 4 | 2
LINE2L04L4P5 |  | 118 |  | 4 | 2
LINE2L04L5P4 |  | 119 |  | 4 | 2
LINE2L04L5P5 |  | 120 |  | 4 | 2
LINE2L04L23P1 |  | 121 |  | 4 | 2 | [6 empty] | 4 | 2
LINE2L04L23P2 |  | 122 |  | 4 | 2 | [6 empty] | 4 | 2
LINE2L04L23P3 |  | 123 |  | 4 | 2 | [6 empty] | 4 | 2
LINE2L04L23P4 |  | 124 |  | 4 | 2 | [6 empty] | 4 | 2
LINE2L04L23P5 |  | 125 |  | 4 | 2 | [6 empty] | 4 | 2
LINE2L04L35P1 |  | 126 |  | 4 | 2 | [6 empty] | 4 | 2
LINE2L04L35P2 |  | 127 |  | 4 | 2 | [6 empty] | 4 | 2
LINE2L04L35P3 |  | 128 |  | 4 | 2 | [6 empty] | 4 | 2
LINE2L04L35P4 |  | 129 |  | 4 | 2 | [6 empty] | 4 | 2
LINE2L04L35P5 |  | 130 |  | 4 | 2 | [6 empty] | 4 | 2
LINE2L04L236P3 |  | 131 |  | 4 | 2 | [6 empty] | 4 | 2 |  |  |  | 4 | 2
LINE2L04L345P4 |  | 132 |  | 4 | 2 | [6 empty] | 4 | 2 |  |  |  | 4 | 2
LINE3L04L2P4 |  | 133 |  | 4 | 3
LINE3L04L3P1 |  | 134 |  | 4 | 3
LINE3L04L3P2 |  | 135 |  | 4 | 3
LINE3L04L3P5 |  | 136 |  | 4 | 3
LINE3L04L4P3 |  | 137 |  | 4 | 3
LINE3L04L5P1 |  | 138 |  | 4 | 3
LINE3L04L5P2 |  | 139 |  | 4 | 3
LINE3L04L5P4 |  | 140 |  | 4 | 3
LINE3L04L23P1 |  | 141 |  | 4 | 3 | [6 empty] | 4 | 3
LINE3L04L23P2 |  | 142 |  | 4 | 3 | [6 empty] | 4 | 3
LINE3L04L23P3 |  | 143 |  | 4 | 3 | [6 empty] | 4 | 3
LINE3L04L23P4 |  | 144 |  | 4 | 3 | [6 empty] | 4 | 3
LINE3L04L23P5 |  | 145 |  | 4 | 3 | [6 empty] | 4 | 3
LINE3L04L35P1 |  | 146 |  | 4 | 3 | [6 empty] | 4 | 3
LINE3L04L35P2 |  | 147 |  | 4 | 3 | [6 empty] | 4 | 3
LINE3L04L35P3 |  | 148 |  | 4 | 3 | [6 empty] | 4 | 3
LINE3L04L35P4 |  | 149 |  | 4 | 3 | [6 empty] | 4 | 3
LINE3L04L35P5 |  | 150 |  | 4 | 3 | [6 empty] | 4 | 3
LINE1L03L2P1 |  | 151 |  | 3 | 1
LINE1L03L2P2 |  | 152 |  | 3 | 1
LINE1L03L2P3 |  | 153 |  | 3 | 1
LINE1L03L2P6 |  | 154 |  | 3 | 1
LINE1L03L3P1 |  | 155 |  | 3 | 1
LINE1L03L3P3 |  | 156 |  | 3 | 1
LINE1L03L3P5 |  | 157 |  | 3 | 1
LINE1L03L3P6 |  | 158 |  | 3 | 1
LINE1L03L4P6 |  | 159 |  | 3 | 1
LINE1L03L5P1 |  | 160 |  | 3 | 1
LINE1L03L5P2 |  | 161 |  | 3 | 1
LINE1L03L5P3 |  | 162 |  | 3 | 1
LINE1L03L23P1 |  | 163 |  | 3 | 1 | [6 empty] | 3 | 1
LINE1L03L23P2 |  | 164 |  | 3 | 1 | [6 empty] | 3 | 1
LINE1L03L23P3 |  | 165 |  | 3 | 1 | [6 empty] | 3 | 1
LINE1L03L23P4 |  | 166 |  | 3 | 1 | [6 empty] | 3 | 1
LINE1L03L23P5 |  | 167 |  | 3 | 1 | [6 empty] | 3 | 1
LINE1L03L35P1 |  | 168 |  | 3 | 1 | [6 empty] | 3 | 1
LINE1L03L35P2 |  | 169 |  | 3 | 1 | [6 empty] | 3 | 1
LINE1L03L35P3 |  | 170 |  | 3 | 1 | [6 empty] | 3 | 1
LINE1L03L35P4 |  | 171 |  | 3 | 1 | [6 empty] | 3 | 1
LINE1L03L35P5 |  | 172 |  | 3 | 1 | [6 empty] | 3 | 1
LINE1L03L234P3 |  | 173 |  | 3 | 1 | [6 empty] | 3 | 1 |  |  |  | 3 | 1
LINE1L03L247P6 |  | 174 |  | 3 | 1 | [6 empty] | 3 | 1 |  |  |  | 3 | 1
LINE2L03L2P1 |  | 175 |  | 3 | 2
LINE2L03L2P2 |  | 176 |  | 3 | 2
LINE2L03L3P6 |  | 177 |  | 3 | 2
LINE2L03L4P1 |  | 178 |  | 3 | 2
LINE2L03L4P5 |  | 179 |  | 3 | 2
LINE2L03L4P6 |  | 180 |  | 3 | 2
LINE2L03L23P1 |  | 181 |  | 3 | 2 | [6 empty] | 3 | 2
LINE2L03L23P2 |  | 182 |  | 3 | 2 | [6 empty] | 3 | 2
LINE2L03L23P3 |  | 183 |  | 3 | 2 | [6 empty] | 3 | 2
LINE2L03L23P4 |  | 184 |  | 3 | 2 | [6 empty] | 3 | 2
LINE2L03L23P5 |  | 185 |  | 3 | 2 | [6 empty] | 3 | 2
LINE2L03L35P1 |  | 186 |  | 3 | 2 | [6 empty] | 3 | 2
LINE2L03L35P2 |  | 187 |  | 3 | 2 | [6 empty] | 3 | 2
LINE2L03L35P3 |  | 188 |  | 3 | 2 | [6 empty] | 3 | 2
LINE2L03L35P4 |  | 189 |  | 3 | 2 | [6 empty] | 3 | 2
LINE2L03L35P5 |  | 190 |  | 3 | 2 | [6 empty] | 3 | 2
LINE2L03L236P1 |  | 191 |  | 3 | 2 | [6 empty] | 3 | 2 |  |  |  | 3 | 2
LINE2L03L237P6 |  | 192 |  | 3 | 2 | [6 empty] | 3 | 2 |  |  |  | 3 | 2
LINE3L03L2P1 |  | 193 |  | 3 | 3
LINE3L03L2P5 |  | 194 |  | 3 | 3
LINE3L03L3P4 |  | 195 |  | 3 | 3
LINE3L03L4P1 |  | 196 |  | 3 | 3
LINE3L03L4P5 |  | 197 |  | 3 | 3
LINE3L03L5P1 |  | 198 |  | 3 | 3
LINE3L03L5P6 |  | 199 |  | 3 | 3
LINE3L03L23P1 |  | 200 |  | 3 | 3 | [6 empty] | 3 | 3
LINE3L03L23P2 |  | 201 |  | 3 | 3 | [6 empty] | 3 | 3
LINE3L03L23P3 |  | 202 |  | 3 | 3 | [6 empty] | 3 | 3
LINE3L03L23P4 |  | 203 |  | 3 | 3 | [6 empty] | 3 | 3
LINE3L03L23P5 |  | 204 |  | 3 | 3 | [6 empty] | 3 | 3
LINE3L03L35P1 |  | 205 |  | 3 | 3 | [6 empty] | 3 | 3
LINE3L03L35P2 |  | 206 |  | 3 | 3 | [6 empty] | 3 | 3
LINE3L03L35P3 |  | 207 |  | 3 | 3 | [6 empty] | 3 | 3
LINE3L03L35P4 |  | 208 |  | 3 | 3 | [6 empty] | 3 | 3
LINE1L02L2P3 |  | 209 |  | 2 | 1
LINE1L02L2P5 |  | 210 |  | 2 | 1
LINE1L02L3P3 |  | 211 |  | 2 | 1
LINE1L02L3P8 |  | 212 |  | 2 | 1
LINE1L02L4P1 |  | 213 |  | 2 | 1
LINE1L02L4P3 |  | 214 |  | 2 | 1
LINE1L02L5P1 |  | 215 |  | 2 | 1
LINE1L02L5P4 |  | 216 |  | 2 | 1
LINE1L02L5P5 |  | 217 |  | 2 | 1
LINE1L02L5P8 |  | 218 |  | 2 | 1
LINE1L02L23P1 |  | 219 |  | 2 | 1 | [6 empty] | 2 | 1
LINE1L02L23P2 |  | 220 |  | 2 | 1 | [6 empty] | 2 | 1
LINE1L02L23P3 |  | 221 |  | 2 | 1 | [6 empty] | 2 | 1
LINE1L02L23P4 |  | 222 |  | 2 | 1 | [6 empty] | 2 | 1
LINE1L02L23P5 |  | 223 |  | 2 | 1 | [6 empty] | 2 | 1
LINE1L02L23P6 |  | 224 |  | 2 | 1 | [6 empty] | 2 | 1
LINE1L02L23P7 |  | 225 |  | 2 | 1 | [6 empty] | 2 | 1
LINE1L02L23P8 |  | 226 |  | 2 | 1 | [6 empty] | 2 | 1
LINE1L02L35P1 |  | 227 |  | 2 | 1 | [6 empty] | 2 | 1
LINE1L02L35P2 |  | 228 |  | 2 | 1 | [6 empty] | 2 | 1
LINE1L02L35P3 |  | 229 |  | 2 | 1 | [6 empty] | 2 | 1
LINE1L02L35P4 |  | 230 |  | 2 | 1 | [6 empty] | 2 | 1
LINE1L02L35P5 |  | 231 |  | 2 | 1 | [6 empty] | 2 | 1
LINE1L02L35P6 |  | 232 |  | 2 | 1 | [6 empty] | 2 | 1
LINE1L02L35P7 |  | 233 |  | 2 | 1 | [6 empty] | 2 | 1
LINE1L02L35P8 |  | 234 |  | 2 | 1 | [6 empty] | 2 | 1
LINE1L02L234P1 |  | 235 |  | 2 | 1 | [6 empty] | 2 | 1 |  |  |  | 2 | 1
LINE1L02L234P4 |  | 236 |  | 2 | 1 | [6 empty] | 2 | 1 |  |  |  | 2 | 1
LINE1L02L234P6 |  | 237 |  | 2 | 1 | [6 empty] | 2 | 1 |  |  |  | 2 | 1
LINE1L02L357P1 |  | 238 |  | 2 | 1 | [6 empty] | 2 | 1 |  |  |  | 2 | 1
LINE1L02L357P4 |  | 239 |  | 2 | 1 | [6 empty] | 2 | 1 |  |  |  | 2 | 1
LINE1L02L357P6 |  | 240 |  | 2 | 1 | [6 empty] | 2 | 1 |  |  |  | 2 | 1
LINE1L02L3456P3 |  | 241 |  | 2 | 1 | [6 empty] | 2 | 1 |  |  | There is 4 | 2 | 1
LINE2L02L2P3 |  | 242 |  | 2 | 2
LINE2L02L2P7 |  | 243 |  | 2 | 2
LINE2L02L2P8 |  | 244 |  | 2 | 2
LINE2L02L3P3 |  | 245 |  | 2 | 2
LINE2L02L3P6 |  | 246 |  | 2 | 2
LINE2L02L3P8 |  | 247 |  | 2 | 2
LINE2L02L4P1 |  | 248 |  | 2 | 2
LINE2L02L5P5 |  | 249 |  | 2 | 2
LINE2L02L5P8 |  | 250 |  | 2 | 2
LINE2L02L23P1 |  | 251 |  | 2 | 2 | [6 empty] | 2 | 2
LINE2L02L23P2 |  | 252 |  | 2 | 2 | [6 empty] | 2 | 2
LINE2L02L23P3 |  | 253 |  | 2 | 2 | [6 empty] | 2 | 2
LINE2L02L23P4 |  | 254 |  | 2 | 2 | [6 empty] | 2 | 2
LINE2L02L23P5 |  | 255 |  | 2 | 2 | [6 empty] | 2 | 2
LINE2L02L23P6 |  | 256 |  | 2 | 2 | [6 empty] | 2 | 2
LINE2L02L23P7 |  | 257 |  | 2 | 2 | [6 empty] | 2 | 2
LINE2L02L23P8 |  | 258 |  | 2 | 2 | [6 empty] | 2 | 2
LINE2L02L35P1 |  | 259 |  | 2 | 2 | [6 empty] | 2 | 2
LINE2L02L35P2 |  | 260 |  | 2 | 2 | [6 empty] | 2 | 2
LINE2L02L35P3 |  | 261 |  | 2 | 2 | [6 empty] | 2 | 2
LINE2L02L35P4 |  | 262 |  | 2 | 2 | [6 empty] | 2 | 2
LINE2L02L35P5 |  | 263 |  | 2 | 2 | [6 empty] | 2 | 2
LINE2L02L35P6 |  | 264 |  | 2 | 2 | [6 empty] | 2 | 2
LINE2L02L35P7 |  | 265 |  | 2 | 2 | [6 empty] | 2 | 2
LINE2L02L35P8 |  | 266 |  | 2 | 2 | [6 empty] | 2 | 2
LINE2L02L234P5 |  | 267 |  | 2 | 2 | [6 empty] | 2 | 2 |  |  |  | 2 | 2
LINE2L02L234P6 |  | 268 |  | 2 | 2 | [6 empty] | 2 | 2 |  |  |  | 2 | 2
LINE2L02L357P5 |  | 269 |  | 2 | 2 | [6 empty] | 2 | 2 |  |  |  | 2 | 2
LINE2L02L357P6 |  | 270 |  | 2 | 2 | [6 empty] | 2 | 2 |  |  |  | 2 | 2
LINE2L02L2345P1 |  | 271 |  | 2 | 2 | [6 empty] | 2 | 2 |  |  | there is 4 | 2 | 2
LINE2L02L2578P6 |  | 272 |  | 2 | 2 | [6 empty] | 2 | 2 |  |  | there is 4 | 2 | 2
LINE3L02L3P2 |  | 273 |  | 2 | 3
LINE3L02L3P3 |  | 274 |  | 2 | 3
LINE3L02L3P7 |  | 275 |  | 2 | 3
LINE3L02L3P8 |  | 276 |  | 2 | 3
LINE3L02L4P1 |  | 277 |  | 2 | 3
LINE3L02L4P4 |  | 278 |  | 2 | 3
LINE3L02L5P5 |  | 279 |  | 2 | 3
LINE3L02L5P8 |  | 280 |  | 2 | 3
LINE3L02L23P1 |  | 281 |  | 2 | 3 | [6 empty] | 2 | 3
LINE3L02L23P2 |  | 282 |  | 2 | 3 | [6 empty] | 2 | 3
LINE3L02L23P3 |  | 283 |  | 2 | 3 | [6 empty] | 2 | 3
LINE3L02L23P4 |  | 284 |  | 2 | 3 | [6 empty] | 2 | 3
LINE3L02L23P5 |  | 285 |  | 2 | 3 | [6 empty] | 2 | 3
LINE3L02L23P6 |  | 286 |  | 2 | 3 | [6 empty] | 2 | 3
LINE3L02L23P7 |  | 287 |  | 2 | 3 | [6 empty] | 2 | 3
LINE3L02L23P8 |  | 288 |  | 2 | 3 | [6 empty] | 2 | 3
LINE3L02L35P1 |  | 289 |  | 2 | 3 | [6 empty] | 2 | 3
LINE3L02L35P2 |  | 290 |  | 2 | 3 | [6 empty] | 2 | 3
LINE3L02L35P3 |  | 291 |  | 2 | 3 | [6 empty] | 2 | 3
LINE3L02L35P4 |  | 292 |  | 2 | 3 | [6 empty] | 2 | 3
LINE3L02L35P5 |  | 293 |  | 2 | 3 | [6 empty] | 2 | 3
LINE3L02L35P6 |  | 294 |  | 2 | 3 | [6 empty] | 2 | 3
LINE3L02L35P7 |  | 295 |  | 2 | 3 | [6 empty] | 2 | 3
LINE3L02L35P8 |  | 296 |  | 2 | 3 | [6 empty] | 2 | 3
LINE3L02L234P3 |  | 297 |  | 2 | 3 | [6 empty] | 2 | 3 |  |  |  | 2 | 3
LINE3L02L234P7 |  | 298 |  | 2 | 3 | [6 empty] | 2 | 3 |  |  |  | 2 | 3
LINE3L02L234P8 |  | 299 |  | 2 | 3 | [6 empty] | 2 | 3 |  |  |  | 2 | 3
LINE3L02L357P3 |  | 300 |  | 2 | 3 | [6 empty] | 2 | 3 |  |  |  | 2 | 3
LINE3L02L357P7 |  | 301 |  | 2 | 3 | [6 empty] | 2 | 3 |  |  |  | 2 | 3
LINE3L02L357P8 |  | 302 |  | 2 | 3 | [6 empty] | 2 | 3 |  |  |  | 2 | 3
LINE3L02L2345P2 |  | 303 |  | 2 | 3 | [6 empty] | 2 | 3 |  |  | there is 4 | 2 | 3
LINE3L02L2567P8 |  | 304 |  | 2 | 3 | [6 empty] | 2 | 3 |  |  | there is 4 | 2 | 3
LINE3L03L35P5 |  | 305 |  | 3 | 3 | [6 empty] | 3 | 3
LINE3L03L236P3 |  | 306 |  | 3 | 3 | [6 empty] | 3 | 3 |  |  |  | 3 | 3
LINE1L01L2P1 |  | 307 |  | 1 | 1
LINE1L01L2P5 |  | 308 |  | 1 | 1
LINE1L01L2P8 |  | 309 |  | 1 | 1
LINE1L01L3P4 |  | 310 |  | 1 | 1
LINE1L01L3P6 |  | 311 |  | 1 | 1
LINE1L01L3P11 |  | 312 |  | 1 | 1
LINE1L01L4P4 |  | 313 |  | 1 | 1
LINE1L01L4P8 |  | 314 |  | 1 | 1
LINE1L01L4P16 |  | 315 |  | 1 | 1
LINE1L01L5P5 |  | 316 |  | 1 | 1
LINE1L01L5P10 |  | 317 |  | 1 | 1
LINE1L01L5P15 |  | 318 |  | 1 | 1
LINE1L01L23P1 |  | 319 |  | 1 | 1 | [6 empty] | 1 | 1
LINE1L01L23P3 |  | 320 |  | 1 | 1 | [6 empty] | 1 | 1
LINE1L01L23P12 |  | 321 |  | 1 | 1 | [6 empty] | 1 | 1
LINE1L01L234P1 |  | 322 |  | 1 | 1 | [6 empty] | 1 | 1 |  |  |  | 1 | 1
LINE1L01L234P2 |  | 323 |  | 1 | 1 | [6 empty] | 1 | 1 |  |  |  | 1 | 1
LINE1L01L234P6 |  | 324 |  | 1 | 1 | [6 empty] | 1 | 1 |  |  |  | 1 | 1
LINE1L01L234P8 |  | 325 |  | 1 | 1 | [6 empty] | 1 | 1 |  |  |  | 1 | 1
LINE1L01L234P16 |  | 326 |  | 1 | 1 | [6 empty] | 1 | 1 |  |  |  | 1 | 1
LINE1L01L357P1 |  | 327 |  | 1 | 1 | [6 empty] | 1 | 1 |  |  |  | 1 | 1
LINE1L01L357P2 |  | 328 |  | 1 | 1 | [6 empty] | 1 | 1 |  |  |  | 1 | 1
LINE1L01L357P6 |  | 329 |  | 1 | 1 | [6 empty] | 1 | 1 |  |  |  | 1 | 1
LINE1L01L357P8 |  | 330 |  | 1 | 1 | [6 empty] | 1 | 1 |  |  |  | 1 | 1
LINE1L01L357P16 |  | 331 |  | 1 | 1 | [6 empty] | 1 | 1 |  |  |  | 1 | 1
LINE1L01L2345P6 |  | 332 |  | 1 | 1 | [6 empty] | 1 | 1 |  |  | there is 4 | 1 | 1
LINE2L01L2P1 |  | 333 |  | 1 | 2
LINE2L01L2P5 |  | 334 |  | 1 | 2
LINE2L01L2P16 |  | 335 |  | 1 | 2
LINE2L01L3P8 |  | 336 |  | 1 | 2
LINE2L01L3P11 |  | 337 |  | 1 | 2
LINE2L01L4P4 |  | 338 |  | 1 | 2
LINE2L01L4P10 |  | 339 |  | 1 | 2
LINE2L01L5P1 |  | 340 |  | 1 | 2
LINE2L01L5P6 |  | 341 |  | 1 | 2
LINE2L01L5P9 |  | 342 |  | 1 | 2
LINE2L01L5P15 |  | 343 |  | 1 | 2
LINE2L01L35P2 |  | 344 |  | 1 | 2 | [6 empty] | 1 | 2
LINE2L01L35P6 |  | 345 |  | 1 | 2 | [6 empty] | 1 | 2
LINE2L01L35P10 |  | 346 |  | 1 | 2 | [6 empty] | 1 | 2
LINE2L01L234P4 |  | 347 |  | 1 | 2 | [6 empty] | 1 | 2 |  |  |  | 1 | 2
LINE2L01L234P5 |  | 348 |  | 1 | 2 | [6 empty] | 1 | 2 |  |  |  | 1 | 2
LINE2L01L234P11 |  | 349 |  | 1 | 2 | [6 empty] | 1 | 2 |  |  |  | 1 | 2
LINE2L01L234P16 |  | 350 |  | 1 | 2 | [6 empty] | 1 | 2 |  |  |  | 1 | 2
LINE2L01L235P8 |  | 351 |  | 1 | 2 | [6 empty] | 1 | 2 |  |  |  | 1 | 2
LINE2L01L357P4 |  | 352 |  | 1 | 2 | [6 empty] | 1 | 2 |  |  |  | 1 | 2
LINE2L01L357P5 |  | 353 |  | 1 | 2 | [6 empty] | 1 | 2 |  |  |  | 1 | 2
LINE2L01L357P10 |  | 354 |  | 1 | 2 | [6 empty] | 1 | 2 |  |  |  | 1 | 2
LINE2L01L357P11 |  | 355 |  | 1 | 2 | [6 empty] | 1 | 2 |  |  |  | 1 | 2
LINE2L01L357P16 |  | 356 |  | 1 | 2 | [6 empty] | 1 | 2 |  |  |  | 1 | 2
LINE2L01L3458P16 |  | 357 |  | 1 | 2 | [6 empty] | 1 | 2 |  |  | there is 4 | 1 | 2
LINE3L01L2P1 |  | 358 |  | 1 | 3
LINE3L01L2P5 |  | 359 |  | 1 | 3
LINE3L01L2P8 |  | 360 |  | 1 | 3
LINE3L01L2P16 |  | 361 |  | 1 | 3
LINE3L01L3P3 |  | 362 |  | 1 | 3
LINE3L01L3P10 |  | 363 |  | 1 | 3
LINE3L01L3P11 |  | 364 |  | 1 | 3
LINE3L01L4P1 |  | 364 |  | 1 | 3
LINE3L01L4P8 |  | 364 |  | 1 | 3
LINE3L01L5P1 |  | 364 |  | 1 | 3
LINE3L01L5P3 |  | 364 |  | 1 | 3
LINE3L01L5P8 |  | 364 |  | 1 | 3
LINE3L01L5P16 |  | 364 |  | 1 | 3
LINE3L01L23P6 |  | 364 |  | 1 | 3 | [6 empty] | 1 | 3
LINE3L01L23P8 |  | 364 |  | 1 | 3 | [6 empty] | 1 | 3
LINE3L01L35P16 |  | 364 |  | 1 | 3 | [6 empty] | 1 | 3
LINE3L01L234P2 |  | 364 |  | 1 | 3 | [6 empty] | 1 | 3 |  |  |  | 1 | 3
LINE3L01L234P10 |  | 364 |  | 1 | 3 | [6 empty] | 1 | 3 |  |  |  | 1 | 3
LINE3L01L234P12 |  | 364 |  | 1 | 3 | [6 empty] | 1 | 3 |  |  |  | 1 | 3
LINE3L01L234P14 |  | 364 |  | 1 | 3 | [6 empty] | 1 | 3 |  |  |  | 1 | 3
LINE3L01L357P2 |  | 364 |  | 1 | 3 | [6 empty] | 1 | 3 |  |  |  | 1 | 3
LINE3L01L357P12 |  | 364 |  | 1 | 3 | [6 empty] | 1 | 3 |  |  |  | 1 | 3
LINE3L01L357P14 |  | 364 |  | 1 | 3 | [6 empty] | 1 | 3 |  |  |  | 1 | 3
LINE3L01L2345P1 |  | 364 |  | 1 | 3 | [6 empty] | 1 | 3 |  |  | there is 4 | 1 | 3
LINE3L01L2458P3 |  | 364 |  | 1 | 3 | [6 empty] | 1 | 3 |  |  | there is 4 | 1 | 3
LINE3L01L4578P1 |  | 364 |  | 1 | 3 | [6 empty] | 1 | 3 |  |  | there is 4 | 1 | 3